## Sheet1
ARTICLE_DOI | VOC | JSC | FF | PCE | ELECTROLYTE | ACTIVE_AREA | COADSORBENT | COSENSITIZER | SEMICONDUCTOR | DYE_LOADING | EXPOSURE_TIME | SOLAR_SIMULATOR | DSSC_COMMENTS | SMILES | INCHI | ABSORPTION_MAXIMA | EMISSION_MAXIMA | SOLVENT | MOLECULE_KEYWORDS
10.1016/j.tet.2008.08.045 | 679 | 12.89 | 0.73 | 6.43 | 0.6 M 3-hexyl-1,2-dimethyl-imidazolium iodide, 0.05 M iodide, 0.1 M LiI, and 0.5 M tert-butylpyridine in acetonitrile | 0.25 | 10 mM 3a,7a-dihydroxy-5b-cholic acid | - | TiO2 film (12+4 uM) | - | 18 hours | AM 1.5G, 100 mW/cm2 | - | C(#N)C(C(=O)O)=CC=1SC(=CC1)C=1SC(=CC1)C1=C(N(C2=CC=CC=C12)C1=CC=C2C=3C=CC=CC3C(C2=C1)(C)C)C1=CC=CC=C1 | PHPKNKQSVGTRTO-UHFFFAOYSA-N | 433 | - | ethanol | indoline
10.1016/j.tet.2008.08.045 | 694 | 13.68 | 0.73 | 6.96 | 0.6 M 3-hexyl-1,2-dimethyl-imidazolium iodide, 0.05 M iodide, 0.1 M LiI, and 0.5 M tert-butylpyridine in acetonitrile | 0.25 | 10 mM 3a,7a-dihydroxy-5b-cholic acid | - | TiO2 film (12+4 uM) | - | 18 hours | AM 1.5G, 100 mW/cm2 | - | C(#N)C(C(=O)O)=CC=1SC(=CC1)C=1SC(=CC1)C=1C=C2C=C(N(C2=CC1)C1=CC=2C(C3=CC=CC=C3C2C=C1)(C)C)C1=CC=CC=C1 | ZWNWNAAEKRSPDB-UHFFFAOYSA-N | 429 | - | ethanol | indoline
10.1016/j.tet.2008.08.045 | 705 | 13.62 | 0.74 | 7.18 | 0.6 M 3-hexyl-1,2-dimethyl-imidazolium iodide, 0.05 M iodide, 0.1 M LiI, and 0.5 M tert-butylpyridine in acetonitrile | 0.25 | 10 mM 3a,7a-dihydroxy-5b-cholic acid | - | TiO2 film (12+4 uM) | - | 18 hours | AM 1.5G, 100 mW/cm2 | - | C(#N)C(C(=O)O)=CC=1SC(=CC1)C=1SC(=CC1)C=1C=C2C=C(N(C2=CC1)C1=CC=2C(C3=CC=CC=C3C2C=C1)(C)C)C1=CC=C(C=C1)CCCCCC | MXCHQPGUHWKFJS-UHFFFAOYSA-N | 431 | - | ethanol | indoline
10.1016/j.dyepig.2011.02.009 | 580 | 6.5 | 0.57 | 2.15 | acetonitrile-ethylenecarbonate (v/v:1/4) mixed solution containing tetrabutylammonium iodide (0.5 mol/dm3) and iodine (0.05 mol/dm3) | 0.25 | - | - | ZnO film | - | 1 hour | AM 1.5G, 100 mW/cm2 | - | OC(=O)C(=C\C1=C2C=CC=CC2=C2N(C3CCCC3C2=C1)C1=CC=C(C=C(C2=CC=CC=C2)C2=CC=CC=C2)C=C1)\C#N | WKGDTJVOKWTMBL-JJKYIXSRSA-N | 507 | 606 | chloroform | indoline
10.1016/j.dyepig.2011.02.009 | 630 | 5.7 | 0.63 | 2.27 | acetonitrile-ethylenecarbonate (v/v:1/4) mixed solution containing tetrabutylammonium iodide (0.5 mol/dm3) and iodine (0.05 mol/dm3) | 0.25 | - | - | ZnO film | - | 1 hour | AM 1.5G, 100 mW/cm2 | - | OC(=O)C(=C\C1=CC=C2N(C3CCCC3C2=C1)C1=CC=C(C=C(C2=CC=CC=C2)C2=CC=CC=C2)C=C1)\C#N | GOTRYMLNXIJMCB-VFCFBJKWSA-N | 464 | 587 | chloroform | indoline
10.1016/j.dyepig.2011.02.009 | 650 | 6.62 | 0.62 | 2.67 | acetonitrile-ethylenecarbonate (v/v:1/4) mixed solution containing tetrabutylammonium iodide (0.5 mol/dm3) and iodine (0.05 mol/dm3) | 0.25 | 2 mM DCA | - | ZnO film | - | 1 hour | AM 1.5G, 100 mW/cm2 | - | OC(=O)C(=C\C1=C2C=CC=CC2=C2N(C3CCCC3C2=C1)C1=CC=C(C=C(C2=CC=CC=C2)C2=CC=CC=C2)C=C1)\C#N | WKGDTJVOKWTMBL-JJKYIXSRSA-N | - | - | - | indoline
10.1016/j.dyepig.2011.02.009 | 660 | 5.53 | 0.7 | 2.54 | acetonitrile-ethylenecarbonate (v/v:1/4) mixed solution containing tetrabutylammonium iodide (0.5 mol/dm3) and iodine (0.05 mol/dm3) | 0.25 | 2 mM DCA | - | ZnO film | - | 1 hour | AM 1.5G, 100 mW/cm2 | - | OC(=O)C(=C\C1=CC=C2N(C3CCCC3C2=C1)C1=CC=C(C=C(C2=CC=CC=C2)C2=CC=CC=C2)C=C1)\C#N | GOTRYMLNXIJMCB-VFCFBJKWSA-N | - | - | - | indoline
10.1016/j.dyepig.2011.02.009 | 480 | 8.34 | 0.41 | 1.66 | acetonitrile-ethylenecarbonate (v/v:1/4) mixed solution containing tetrabutylammonium iodide (0.5 mol/dm3) and iodine (0.05 mol/dm3) | 0.25 | - | - | ZnO film | - | 1 hour | AM 1.5G, 100 mW/cm2 | - | OC(=O)CN1C(=S)S\C(=C/C2=C3C=CC=CC3=C3N(C4CCCC4C3=C2)C2=CC=C(C=C(C3=CC=CC=C3)C3=CC=CC=C3)C=C2)C1=O | IKGDAEXLCNKPJU-PNEAAFPUSA-N | 551 | 648 | chloroform | indoline
10.1016/j.dyepig.2011.02.009 | 630 | 9.65 | 0.59 | 3.55 | acetonitrile-ethylenecarbonate (v/v:1/4) mixed solution containing tetrabutylammonium iodide (0.5 mol/dm3) and iodine (0.05 mol/dm3) | 0.25 | - | - | ZnO film | - | 1 hour | AM 1.5G, 100 mW/cm2 | - | OC(=O)CN1C(=S)S\C(=C/C2=CC=C3N(C4CCCC4C3=C2)C2=CC=C(C=C(C3=CC=CC=C3)C3=CC=CC=C3)C=C2)C1=O | XGMCROHUTRXETK-VQNDASPWSA-N | 514 | 621 | chloroform | indoline
10.1016/j.dyepig.2011.02.009 | 580 | 8.55 | 0.63 | 3.14 | acetonitrile-ethylenecarbonate (v/v:1/4) mixed solution containing tetrabutylammonium iodide (0.5 mol/dm3) and iodine (0.05 mol/dm3) | 0.25 | 2 mM DCA | - | ZnO film | - | 1 hour | AM 1.5G, 100 mW/cm2 | - | OC(=O)CN1C(=S)S\C(=C/C2=C3C=CC=CC3=C3N(C4CCCC4C3=C2)C2=CC=C(C=C(C3=CC=CC=C3)C3=CC=CC=C3)C=C2)C1=O | IKGDAEXLCNKPJU-PNEAAFPUSA-N | - | - | - | indoline
10.1016/j.dyepig.2011.02.009 | 670 | 9.12 | 0.66 | 3.99 | acetonitrile-ethylenecarbonate (v/v:1/4) mixed solution containing tetrabutylammonium iodide (0.5 mol/dm3) and iodine (0.05 mol/dm3) | 0.25 | 2 mM DCA | - | ZnO film | - | 1 hour | AM 1.5G, 100 mW/cm2 | - | OC(=O)CN1C(=S)S\C(=C/C2=CC=C3N(C4CCCC4C3=C2)C2=CC=C(C=C(C3=CC=CC=C3)C3=CC=CC=C3)C=C2)C1=O | XGMCROHUTRXETK-VQNDASPWSA-N | - | - | - | indoline
10.1016/j.dyepig.2011.02.009 | 570 | 8.92 | 0.52 | 2.65 | acetonitrile-ethylenecarbonate (v/v:1/4) mixed solution containing tetrabutylammonium iodide (0.5 mol/dm3) and iodine (0.05 mol/dm3) | 0.25 | - | - | ZnO film | - | 1 hour | AM 1.5G, 100 mW/cm2 | - | CCN1C(=S)S\C(C1=O)=C1\S\C(=C/C2=C3C=CC=CC3=C3N(C4CCCC4C3=C2)C2=CC=C(C=C(C3=CC=CC=C3)C3=CC=CC=C3)C=C2)C(=O)N1CC(O)=O | DBUIUNVPOGINNK-ITYJDYCHSA-N | 578 | 670 | chloroform | indoline
10.1016/j.dyepig.2011.02.009 | 620 | 10.81 | 0.61 | 4.11 | acetonitrile-ethylenecarbonate (v/v:1/4) mixed solution containing tetrabutylammonium iodide (0.5 mol/dm3) and iodine (0.05 mol/dm3) | 0.25 | - | - | ZnO film | - | 1 hour | AM 1.5G, 100 mW/cm2 | - | CCN1C(=S)S\C(C1=O)=C1\S\C(=C/C2=CC=C3N(C4CCCC4C3=C2)C2=CC=C(C=C(C3=CC=CC=C3)C3=CC=CC=C3)C=C2)C(=O)N1CC(O)=O | OZFUEQNYOBIXTB-SJIUXOFISA-N | 542 | 649 | chloroform | indoline
10.1016/j.dyepig.2011.02.009 | 620 | 9.8 | 0.6 | 3.63 | acetonitrile-ethylenecarbonate (v/v:1/4) mixed solution containing tetrabutylammonium iodide (0.5 mol/dm3) and iodine (0.05 mol/dm3) | 0.25 | 2 mM DCA | - | ZnO film | - | 1 hour | AM 1.5G, 100 mW/cm2 | - | CCN1C(=S)S\C(C1=O)=C1\S\C(=C/C2=C3C=CC=CC3=C3N(C4CCCC4C3=C2)C2=CC=C(C=C(C3=CC=CC=C3)C3=CC=CC=C3)C=C2)C(=O)N1CC(O)=O | DBUIUNVPOGINNK-ITYJDYCHSA-N | - | - | - | indoline
10.1016/j.dyepig.2011.02.009 | 640 | 11.67 | 0.68 | 5.06 | acetonitrile-ethylenecarbonate (v/v:1/4) mixed solution containing tetrabutylammonium iodide (0.5 mol/dm3) and iodine (0.05 mol/dm3) | 0.25 | 2 mM DCA | - | ZnO film | - | 1 hour | AM 1.5G, 100 mW/cm2 | - | CCN1C(=S)S\C(C1=O)=C1\S\C(=C/C2=CC=C3N(C4CCCC4C3=C2)C2=CC=C(C=C(C3=CC=CC=C3)C3=CC=CC=C3)C=C2)C(=O)N1CC(O)=O | OZFUEQNYOBIXTB-SJIUXOFISA-N | - | - | - | indoline
10.1016/j.tet.2009.04.077 | 690 | 12.17 | 0.73 | 6.22 | 0.6 M 1-Hexyl-2,3-dimethyl-imidiazolium iodide, 0.05 M iodine, 0.1 M LiI, and 0.5 M tert-butylpyridine in acetonitrile | 0.25 | - | - | TiO2 film (10+4 um) | 2960 nmol/cm2 | 24 hours | AM 1.5G | - | C(#N)/C(/C(=O)O)=C\C=1SC(=CC1)C1=CC=C2C=3N(C=4C=CC=CC4C2=C1)C=1C=C(C=CC1C3)C | YWVKCDGPTDCWIN-DEDYPNTBSA-N | 453 | - | THF | indoline
10.1016/j.tet.2009.04.077 | 730 | 15.81 | 0.72 | 8.34 | 0.6 M 1-Hexyl-2,3-dimethyl-imidiazolium iodide, 0.05 M iodine, 0.1 M LiI, and 0.5 M tert-butylpyridine in acetonitrile | 0.25 | - | - | TiO2 film (10+4 um) | 2840 nmol/cm2 | 24 hours | AM 1.5G | - | C(#N)/C(/C(=O)O)=C\C1=CC=C(S1)C=1SC(=CC1)C1=CC=C2C=3N(C=4C=CC=CC4C2=C1)C=1C=C(C=CC1C3)C | XPLMJMOAGYUBCG-PXLXIMEGSA-N | 411 | - | THF | indoline
10.1016/j.tet.2010.07.017 | 560 | 11.19 | 0.62 | 3.92 | Acetonitrile/ethylenecarbonate (v/v, 1:4) containing tetrabutylammonium iodide (0.5 mol/dm3) and iodine (0.05 mol/dm3) | 0.2 | 0.5 mmol/dm3 cholic acid | - | ZnO film | - | - | AM 1.5G, 100 mW/cm2 | - | CCN1C(=S)S\C(C1=O)=C1\S\C(C(=O)N1CC)=C1/N(CC(O)=O)C(=O)SC1=CC1=CC2=C(C=C1)N(C1CCCC21)C1=CC=C(C=C(C2=CC=CC=C2)C2=CC=CC=C2)C=C1 | BMWONNHKVPPQQR-LYAWYIAKSA-N | 573 | 649 | chloroform | indoline
10.1016/j.tet.2010.07.017 | 620 | 10.61 | 0.66 | 4.36 | Acetonitrile/ethylenecarbonate (v/v, 1:4) containing tetrabutylammonium iodide (0.5 mol/dm3) and iodine (0.05 mol/dm3) | 0.2 | 0.5 mmol/dm3 cholic acid | - | ZnO film | - | - | AM 1.5G, 100 mW/cm2 | - | CCCCCCCCN1C(=S)S\C(C1=O)=C1\S\C(C(=O)N1CCCCCCCC)=C1/N(CC(O)=O)C(=O)SC1=CC1=CC2=C(C=C1)N(C1CCCC21)C1=CC=C(C=C(C2=CC=CC=C2)C2=CC=CC=C2)C=C1 | KLJLMYKWNDUKGA-BWMBLTIHSA-N | 574 | 650 | chloroform | indoline
10.1016/j.tet.2010.07.017 | 620 | 11.16 | 0.6 | 4.12 | Acetonitrile/ethylenecarbonate (v/v, 1:4) containing tetrabutylammonium iodide (0.5 mol/dm3) and iodine (0.05 mol/dm3) | 0.2 | 0.5 mmol/dm3 cholic acid | - | ZnO film | - | - | AM 1.5G, 100 mW/cm2 | - | CCCCC(CC)CN1C(=S)S\C(C1=O)=C1\S\C(C(=O)N1CC(CC)CCCC)=C1/N(CC(O)=O)C(=O)SC1=CC1=CC2=C(C=C1)N(C1CCCC21)C1=CC=C(C=C(C2=CC=CC=C2)C2=CC=CC=C2)C=C1 | SDZJEDRSXGBJJY-KMQAPNMPSA-N | 572 | 652 | chloroform | indoline
10.1016/j.tet.2010.07.017 | 590 | 10.28 | 0.67 | 4.09 | Acetonitrile/ethylenecarbonate (v/v, 1:4) containing tetrabutylammonium iodide (0.5 mol/dm3) and iodine (0.05 mol/dm3) | 0.2 | 0.5 mmol/dm3 cholic acid | - | ZnO film | - | - | AM 1.5G, 100 mW/cm2 | - | OC(=O)CN1C(=O)SC(=CC2=CC3=C(C=C2)N(C2CCCC32)C2=CC=C(C=C(C3=CC=CC=C3)C3=CC=CC=C3)C=C2)\C1=C1\S\C(N(C1=O)C1=CC=CC=C1)=C1\SC(=S)N(C1=O)C1=CC=CC=C1 | STURGJJMJGSMBZ-IZBQJACXSA-N | 571 | 656 | chloroform | indoline
10.1016/j.tet.2010.07.017 | 650 | 10.36 | 0.65 | 4.35 | Acetonitrile/ethylenecarbonate (v/v, 1:4) containing tetrabutylammonium iodide (0.5 mol/dm3) and iodine (0.05 mol/dm3) | 0.2 | 0.5 mmol/dm3 cholic acid | - | ZnO film | - | - | AM 1.5G, 100 mW/cm2 | - | CCCCCCCCN1C(=S)S\C(C1=O)=C1\S\C(C(=O)N1C1=CC=CC=C1)=C1/N(CC(O)=O)C(=O)SC1=CC1=CC2=C(C=C1)N(C1CCCC21)C1=CC=C(C=C(C2=CC=CC=C2)C2=CC=CC=C2)C=C1 | KCPZPROTJGTZGV-GPUNHVMESA-N | 570 | 659 | chloroform | indoline
10.1016/j.tet.2010.07.017 | 640 | 9.83 | 0.66 | 4.15 | Acetonitrile/ethylenecarbonate (v/v, 1:4) containing tetrabutylammonium iodide (0.5 mol/dm3) and iodine (0.05 mol/dm3) | 0.2 | 0.5 mmol/dm3 cholic acid | - | ZnO film | - | - | AM 1.5G, 100 mW/cm2 | - | CCCCCCCCN1C(=O)\C(S\C1=C1\SC(=S)N(C1=O)C1=CC=CC=C1)=C1\N(CC(O)=O)C(=O)SC1=CC1=CC2=C(C=C1)N(C1CCCC21)C1=CC=C(C=C(C2=CC=CC=C2)C2=CC=CC=C2)C=C1 | ILXDZEDTERLZMH-GPUNHVMESA-N | 570 | 662 | chloroform | indoline
10.1016/j.tet.2010.07.017 | 660 | 11.04 | 0.61 | 4.48 | Acetonitrile/ethylenecarbonate (v/v, 1:4) containing tetrabutylammonium iodide (0.5 mol/dm3) and iodine (0.05 mol/dm3) | 0.2 | 1 mmol/dm3 cholic acid | - | ZnO film | - | - | AM 1.5G, 100 mW/cm2 | - | CCN1C(=S)S\C(C1=O)=C1\S\C(=C/C2=CC=C3N(C4CCCC4C3=C2)C2=CC=C(C=C(C3=CC=CC=C3)C3=CC=CC=C3)C=C2)C(=O)N1CC(O)=O | OZFUEQNYOBIXTB-SJIUXOFISA-N | 550 | 635 | chloroform | indoline
10.1016/j.tet.2011.06.016 | 660 | 11.03 | 0.63 | 4.59 | 1.0 M tetrapropylammonium iodide and 0.1 M iodine in acetonitrileeethylene carbonate (v/v, 1:4) mixture | - | 1 mM cholic acid | - | ZnO film 12 um thick | - | - | AM 1.5G, 100 mW/cm2 | - | CCCCCCCCN1C(=S)S\C(C1=O)=C1\S\C(=C/C2=CC=C3N(C4CCCC4C3=C2)C2=CC=C(C=C(C3=CC=CC=C3)C3=CC=CC=C3)C=C2)C(=O)N1CC(O)=O | WZGXSNHXTGGEGJ-PHBNZWDISA-N | 554 | 641 | chloroform | indoline
10.1016/j.tet.2011.06.016 | 660 | 7.95 | 0.64 | 3.38 | 1.0 M tetrapropylammonium iodide and 0.1 M iodine in acetonitrileeethylene carbonate (v/v, 1:4) mixture | - | 1 mM cholic acid | - | ZnO film 12 um thick | - | - | AM 1.5G, 100 mW/cm2 | - | CCCCCCCCN1C(=O)S\C(C1=O)=C1/N(CC(O)=O)C(=O)SC1=CC1=CC2=C(C=C1)N(C1CCCC21)C1=CC=C(C=C(C2=CC=CC=C2)C2=CC=CC=C2)C=C1 | VCPCWEMXHGEJNS-KQGRSNBISA-N | 521 | 608 | chloroform | indoline
10.1016/j.tet.2011.06.016 | 660 | 11.82 | 0.65 | 5.01 | 1.0 M tetrapropylammonium iodide and 0.1 M iodine in acetonitrileeethylene carbonate (v/v, 1:4) mixture | - | 1 mM cholic acid | - | ZnO film 12 um thick | - | - | AM 1.5G, 100 mW/cm2 | - | CCCCCCCCN1C(=O)\C(SC1=C(C#N)C#N)=C1\N(CC(O)=O)C(=O)SC1=CC1=CC2=C(C=C1)N(C1CCCC21)C1=CC=C(C=C(C2=CC=CC=C2)C2=CC=CC=C2)C=C1 | PKUQFUOCURPBAJ-WKMVAHLHSA-N | 566 | 662 | chloroform | indoline
10.1016/j.dyepig.2008.07.010 | 630 | 10.63 | 0.64 | 4.31 | Acetonitrile–ethylenecarbonate (v/v 1⁄4 1:4) containing tetrabutylammonium iodide (0.5 mol/dm3) and iodine (0.05 mol/dm3) | - | 1 mM cholic acid | - | ZnO film 3 um thick | - | - | AM 1.5G, 100 mW/cm2 | - | CCN1C(=S)S\C(C1=O)=C1/N(CC(O)=O)C(=O)SC1=CC1=CC2=C(C=C1)N(C1CCCC21)C1=CC=CC=C1 | QJYLKEMRIOBNLI-ZQEZRBCJSA-N | 525 | 630 | tert-butyl alcohol/acetonitrile | indoline
10.1016/j.dyepig.2008.07.010 | 620 | 5.12 | 0.61 | 1.92 | Acetonitrile–ethylenecarbonate (v/v 1⁄4 1:4) containing tetrabutylammonium iodide (0.5 mol/dm3) and iodine (0.05 mol/dm3) | - | 1 mM cholic acid | - | ZnO film 3 um thick | - | - | AM 1.5G, 100 mW/cm2 | - | CCN1C(=S)S\C(C1=O)=C1/N(CC)C(=O)SC1=CC1=CC2=C(C=C1)N(C1CCCC21)C1=C(C=CC=C1)C(O)=O | ARKRQHDVSQOTSA-MGAYVCHZSA-N | 507 | 612 | tert-butyl alcohol/acetonitrile | indoline
10.1016/j.dyepig.2008.07.010 | 590 | 4.78 | 0.57 | 1.6 | Acetonitrile–ethylenecarbonate (v/v 1⁄4 1:4) containing tetrabutylammonium iodide (0.5 mol/dm3) and iodine (0.05 mol/dm3) | - | 1 mM cholic acid | - | ZnO film 3 um thick | - | - | AM 1.5G, 100 mW/cm2 | - | CCN1C(=S)S\C(C1=O)=C1/N(CC)C(=O)SC1=CC1=CC2=C(C=C1)N(C1CCCC21)C1=CC(=CC=C1)C(O)=O | UXJOTQWHMZQOLH-NGFPESHOSA-N | 519 | 620 | tert-butyl alcohol/acetonitrile | indoline
10.1016/j.dyepig.2008.07.010 | 630 | 5 | 0.67 | 2.1 | Acetonitrile–ethylenecarbonate (v/v 1⁄4 1:4) containing tetrabutylammonium iodide (0.5 mol/dm3) and iodine (0.05 mol/dm3) | - | 1 mM cholic acid | - | ZnO film 3 um thick | - | - | AM 1.5G, 100 mW/cm2 | - | CCN1C(=S)S\C(C1=O)=C1/N(CC)C(=O)SC1=CC1=CC2=C(C=C1)N(C1CCCC21)C1=CC=C(C=C1)C(O)=O | ALPNVICNAFYAGN-MGAYVCHZSA-N | 515 | 618 | tert-butyl alcohol/acetonitrile | indoline
10.1016/j.dyepig.2008.07.010 | 620 | 12.11 | 0.61 | 4.53 | Acetonitrile–ethylenecarbonate (v/v 1⁄4 1:4) containing tetrabutylammonium iodide (0.5 mol/dm3) and iodine (0.05 mol/dm3) | - | 1 mM cholic acid | - | ZnO film 3 um thick | - | - | AM 1.5G, 100 mW/cm2 | - | CCN1C(=S)S\C(C1=O)=C1/N(CC(O)=O)C(=O)SC1=CC1=CC2=C(C=C1)N(C1CCCC21)C1=CC=C(CO)C=C1 | HXEWEKYOHBVKCP-QICALOIVSA-N | 542 | 655 | DMSO | indoline
10.1016/j.dyepig.2008.07.010 | 560 | 9.55 | 0.64 | 3.43 | Acetonitrile–ethylenecarbonate (v/v 1⁄4 1:4) containing tetrabutylammonium iodide (0.5 mol/dm3) and iodine (0.05 mol/dm3) | - | 1 mM cholic acid | - | ZnO film 3 um thick | - | - | AM 1.5G, 100 mW/cm2 | - | CCN1C(=S)S\C(C1=O)=C1/N(CCC(O)=O)C(=O)SC1=CC1=CC2=C(C=C1)N(C1CCCC21)C1=CC=C(CO)C=C1 | GDKLLAAITSZZHP-FABFZLPOSA-N | 541 | 669 | DMSO | indoline
10.1016/j.dyepig.2008.07.010 | 630 | 9.44 | 0.62 | 3.69 | Acetonitrile–ethylenecarbonate (v/v 1⁄4 1:4) containing tetrabutylammonium iodide (0.5 mol/dm3) and iodine (0.05 mol/dm3) | - | 1 mM cholic acid | - | ZnO film 3 um thick | - | - | AM 1.5G, 100 mW/cm2 | - | CCN1C(=S)S\C(C1=O)=C1/N(CCCC(O)=O)C(=O)SC1=CC1=CC2=C(C=C1)N(C1CCCC21)C1=CC=C(CO)C=C1 | WUFQHTVFIOPFCW-IFSVXQDNSA-N | 542 | 669 | DMSO | indoline
10.1016/j.dyepig.2014.07.006 | 577.46 | 2.89 | 0.53 | 1.04 | 0.05 M I2, 0.5 M KI, 0.5 M 4-tert-butyl pyridine (TBP) in 2-methoxypropionitrile | - | - | - | TiO2 film | - | 24 hours | AM 1.5G, 85 mW/cm2 | - | C(#N)C(C(=O)O)=CC=1SC(=CC1)\C(=C/C1=CN(C2=CC=CC=C12)CCCCCC)\C#N | HZOKSXYBJZFEDG-QCQBPAHESA-N | 495 | 577 | chloroform | indoline
10.1016/j.dyepig.2014.07.006 | 509.94 | 1.24 | 0.476 | 0.35 | 0.05 M I2, 0.5 M KI, 0.5 M 4-tert-butyl pyridine (TBP) in 2-methoxypropionitrile | - | - | - | TiO2 film | - | 24 hours | AM 1.5G, 85 mW/cm2 | - | C(#N)/C(=C/C1=CN(C2=CC=CC=C12)CCCCCC)/C1=CC=C(S1)\C=C/1\C(N(C(S1)=S)CC(=O)O)=O | TUUYWITVCMIJDM-YDYUARHRSA-N | 511 | 549 | chloroform | indoline
10.1016/j.dyepig.2014.07.006 | 640.89 | 4.24 | 0.369 | 1.18 | 0.05 M I2, 0.5 M KI, 0.5 M 4-tert-butyl pyridine (TBP) in 2-methoxypropionitrile | - | - | - | TiO2 film | - | 24 hours | AM 1.5G, 85 mW/cm2 | - | C(#N)/C(=C/C1=CN(C2=CC=CC=C12)CCCCCC)/C1=CC=C(S1)\C=N\C1=CC=C(C(=O)O)C=C1 | ABLPIRQFUQDJNG-XKXLUPGISA-N | 452 | 551 | chloroform | indoline, triphenylamine
10.1016/j.jpowsour.2013.09.106 | 760 | 9.78 | 0.74 | 5.53 | 0.5 M LiI, 0.05 M I2, and 0.5 M 4-tert-butylpyridine (TBP) in 3-methoxypropionitrile | - | - | - | TiO2 film | - | - | AM 1.5G, 100 mW/cm2 | - | C(#N)/C(/C(=O)O)=C\C=1SC(=CC1C)C=1C=C2C=CN(C2=CC1)C1=CC=C(C=C1)N(C1=CC=C(C=C1)C)C1=CC=C(C=C1)C | QEKAFVOBKMALGU-QUPMIFSKSA-N | 430 | 613 | chloroform | indoline, triphenylamine
10.1016/j.jpowsour.2013.09.106 | 750 | 12.23 | 0.73 | 6.74 | 0.5 M LiI, 0.05 M I2, and 0.5 M 4-tert-butylpyridine (TBP) in 3-methoxypropionitrile | - | - | - | TiO2 film | - | - | AM 1.5G, 100 mW/cm2 | - | C(#N)/C(/C(=O)O)=C\C=1SC(=CC1C)C=1C=C2C(=CN(C2=CC1)C1=CC=C(C=C1)N(C1=CC=C(C=C1)C)C1=CC=C(C=C1)C)SC#N | KIWLNYGVXDGLRP-VFCFBJKWSA-N | 426 | 606 | chloroform | indoline
10.1016/j.jphotochem.2008.10.011 | 680 | 17.43 | 0.71 | 8.42 | 0.6 M 3-hexyl-1,2-dimethyl imidazolium iodide, 0.05 M iodine, 0.1 M LiI and 0.5 M 4-tert-butylpyridine in acetonitrile | 0.18 | 1 mM 3a,7a-dihydroxy-5b-cholic acid | - | TiO2 film (12+4 um) | - | 18 hours | AM 1.5G | - | C(#N)C(C(=O)O)=CC=1SC(=CC1)C=1SC(=CC1)C=1C=C2C3=C(C(N(C3CCC2)C2=CC=CC=C2)C2=CC=3C(C4=CC=CC=C4C3C=C2)(C)C)C1 | CHMRAEMDTKLFGO-UHFFFAOYSA-N | 445 | 602 | ethanol | indoline
10.1016/j.jphotochem.2008.10.011 | 626 | 15.56 | 0.7 | 6.88 | 0.6 M 3-hexyl-1,2-dimethyl imidazolium iodide, 0.05 M iodine, 0.1 M LiI and 0.5 M 4-tert-butylpyridine in acetonitrile | 0.18 | 1 mM 3a,7a-dihydroxy-5b-cholic acid | - | TiO2 film (12+4 um) | - | 18 hours | AM 1.5G | - | C(#N)C(C(=O)O)=CC=1SC(=CC1)C=1SC(=CC1)C=1C=CC=2C(N(C3CCCC1C23)C2=CC=CC=C2)C2=CC=3C(C1=CC=CC=C1C3C=C2)(C)C | DZVXGGGLDCCEHD-UHFFFAOYSA-N | 425 | 602 | ethanol | indoline
10.1016/j.elecom.2009.12.030 | 620 | 6.95 | 0.714 | 3.08 | 0.6 M 1,2-dimethyl-3-n-propylimidazolium iodide (DMPImI), 0.1 M LiI, and 0.05 M I2 in acetonitrile with 0.5 M 4-tertbutylpyridine | - | - | - | Zn2SnO4 film 12-14 um | - | 1-6 hours | AM 1.5G, 100 mW/cm2 | - | OC(=O)C(=C\C1=CC=C2N(C3CCCC3C2=C1)C1=CC=C(C=C(C2=CC=CC=C2)C2=CC=CC=C2)C=C1)\C#N | GOTRYMLNXIJMCB-VFCFBJKWSA-N | - | - | - | indoline
10.1016/j.elecom.2009.12.030 | 680 | 3.88 | 0.68 | 1.79 | 0.6 M 1,2-dimethyl-3-n-propylimidazolium iodide (DMPImI), 0.1 M LiI, and 0.05 M I2 in acetonitrile with 0.5 M 4-tertbutylpyridine | - | - | - | Zn2SnO4 film 12-14 um | - | 1-6 hours | AM 1.5G, 100 mW/cm2 | - | OC(=O)CN1C(=S)S\C(=C/C2=CC=C3N(C4CCCC4C3=C2)C2=CC=C(C=C(C3=CC=CC=C3)C3=CC=CC=C3)C=C2)C1=O | XGMCROHUTRXETK-VQNDASPWSA-N | - | - | - | indoline
10.1016/j.elecom.2009.12.030 | 644 | 8.15 | 0.685 | 3.6 | 0.6 M 1,2-dimethyl-3-n-propylimidazolium iodide (DMPImI), 0.1 M LiI, and 0.05 M I2 in acetonitrile with 0.5 M 4-tertbutylpyridine | - | - | N719 | Zn2SnO4 film 12-14 um | - | 1-6 hours | AM 1.5G, 100 mW/cm2 | - | OC(=O)C(=C\C1=CC=C2N(C3CCCC3C2=C1)C1=CC=C(C=C(C2=CC=CC=C2)C2=CC=CC=C2)C=C1)\C#N | GOTRYMLNXIJMCB-VFCFBJKWSA-N | - | - | - | indoline
10.1246/cl.160084 | 504 | 12.72 | 0.614 | 3.94 | 0.1-M Lithium iodide, 0.05-M I2, 0.6-M 1,3-dimethyl-3-imidazolinium iodine and 0.05-M 4-tert-butylpyridine(tBP) in acetonitrile/valeronitrile(17:3) | - | 1 mM CDCA | - | TiO2 film | - | 15 hours | AM 1.5G, 100 mW/cm2 | - | OC(=O)C(=C\C1=CC=C(S1)C1=CC2=C(C=C1)N(CC2)C1=CC=C(C=C(C2=CC=CC=C2)C2=CC=CC=C2)C=C1)\C#N | WWFYGNGEAFIGIV-JJKYIXSRSA-N | 361 | - | dichloromethane | indoline
10.1246/cl.160084 | 459 | 15.21 | 0.375 | 2.62 | 0.1-M Lithium iodide, 0.05-M I2, and 0.6-M 1,3-dimethyl-3-imidazolinium iodine in acetonitrile / valeronitrile(17:3) | - | 1 mM CDCA | - | TiO2 film | - | 15 hours | AM 1.5G, 100 mW/cm2 | - | OC(=O)C(=C\C1=CC=C(S1)C1=CC2=C(C=C1)N(CC2)C1=CC=C(C=C(C2=CC=CC=C2)C2=CC=CC=C2)C=C1)\C#N | WWFYGNGEAFIGIV-JJKYIXSRSA-N | - | - | - | indoline
10.1246/cl.160084 | 525 | 12.28 | 0.676 | 4.36 | 0.1-M Lithium iodide, 0.05-M I2, 0.6-M 1,3-dimethyl-3-imidazolinium iodine and 0.05-M 4-tert-butylpyridine(tBP) in acetonitrile/valeronitrile(17:3) | - | - | - | TiO2 film | - | 15 hours | AM 1.5G, 100 mW/cm2 | - | OC(=O)C(=C\C1=CC=C(S1)C1=CC2=C(C=C1)N(CC2)C1=CC=C(C=C(C2=CC=CC=C2)C2=CC=CC=C2)C=C1)\C#N | WWFYGNGEAFIGIV-JJKYIXSRSA-N | - | - | - | indoline
10.1246/cl.160084 | 462 | 15.7 | 0.527 | 3.82 | 0.1-M Lithium iodide, 0.05-M I2, and 0.6-M 1,3-dimethyl-3-imidazolinium iodine in acetonitrile / valeronitrile(17:3) | - | - | - | TiO2 film | - | 15 hours | AM 1.5G, 100 mW/cm2 | - | OC(=O)C(=C\C1=CC=C(S1)C1=CC2=C(C=C1)N(CC2)C1=CC=C(C=C(C2=CC=CC=C2)C2=CC=CC=C2)C=C1)\C#N | WWFYGNGEAFIGIV-JJKYIXSRSA-N | - | - | - | indoline
10.1246/cl.160084 | 591 | 12.72 | 0.525 | 4.02 | 0.1-M Lithium iodide, 0.05-M I2, 0.6-M 1,3-dimethyl-3-imidazolinium iodine and 0.05-M 4-tert-butylpyridine(tBP) in acetonitrile/valeronitrile(17:3) | - | 1 mM CDCA | - | TiO2 film | - | 15 hours | AM 1.5G, 100 mW/cm2 | - | OC(=O)C(=C\C1=CC=C2SC(=NC2=C1)C1=CC2=C(C=C1)N(CC2)C1=CC=C(C=C(C2=CC=CC=C2)C2=CC=CC=C2)C=C1)\C#N | UTGCCLCQSCHRFT-RUMWWMSVSA-N | 410 | - | dichloromethane | indoline
10.1246/cl.160084 | 543 | 12.02 | 0.457 | 2.98 | 0.1-M Lithium iodide, 0.05-M I2, and 0.6-M 1,3-dimethyl-3-imidazolinium iodine in acetonitrile / valeronitrile(17:3) | - | 1 mM CDCA | - | TiO2 film | - | 15 hours | AM 1.5G, 100 mW/cm2 | - | OC(=O)C(=C\C1=CC=C2SC(=NC2=C1)C1=CC2=C(C=C1)N(CC2)C1=CC=C(C=C(C2=CC=CC=C2)C2=CC=CC=C2)C=C1)\C#N | UTGCCLCQSCHRFT-RUMWWMSVSA-N | - | - | - | indoline
10.1246/cl.160084 | 572 | 13.51 | 0.651 | 5.03 | 0.1-M Lithium iodide, 0.05-M I2, 0.6-M 1,3-dimethyl-3-imidazolinium iodine and 0.05-M 4-tert-butylpyridine(tBP) in acetonitrile/valeronitrile(17:3) | - | - | - | TiO2 film | - | 15 hours | AM 1.5G, 100 mW/cm2 | - | OC(=O)C(=C\C1=CC=C2SC(=NC2=C1)C1=CC2=C(C=C1)N(CC2)C1=CC=C(C=C(C2=CC=CC=C2)C2=CC=CC=C2)C=C1)\C#N | UTGCCLCQSCHRFT-RUMWWMSVSA-N | - | - | - | indoline
10.1246/cl.160084 | 529 | 13.87 | 0.556 | 4.09 | 0.1-M Lithium iodide, 0.05-M I2, and 0.6-M 1,3-dimethyl-3-imidazolinium iodine in acetonitrile / valeronitrile(17:3) | - | - | - | TiO2 film | - | 15 hours | AM 1.5G, 100 mW/cm2 | - | OC(=O)C(=C\C1=CC=C2SC(=NC2=C1)C1=CC2=C(C=C1)N(CC2)C1=CC=C(C=C(C2=CC=CC=C2)C2=CC=CC=C2)C=C1)\C#N | UTGCCLCQSCHRFT-RUMWWMSVSA-N | - | - | - | indoline
10.1246/cl.160084 | 442 | 5.42 | 0.591 | 1.42 | 0.1-M Lithium iodide, 0.05-M I2, 0.6-M 1,3-dimethyl-3-imidazolinium iodine and 0.05-M 4-tert-butylpyridine(tBP) in acetonitrile/valeronitrile(17:3) | - | 1 mM CDCA | - | TiO2 film | - | 15 hours | AM 1.5G, 100 mW/cm2 | - | CCN1C(=S)S\C(C1=O)=C1\S\C(=C\C2=CC=C(S2)C2=CC3=C(CCN3C3=CC=C(C=C(C4=CC=CC=C4)C4=CC=CC=C4)C=C3)C=C2)C(=O)N1CC(O)=O | GCQGYAXQMOBHQO-BZQPMTBSSA-N | 335 | - | dichloromethane | indoline
10.1246/cl.160084 | 407 | 8.01 | 0.402 | 1.31 | 0.1-M Lithium iodide, 0.05-M I2, and 0.6-M 1,3-dimethyl-3-imidazolinium iodine in acetonitrile / valeronitrile(17:3) | - | 1 mM CDCA | - | TiO2 film | - | 15 hours | AM 1.5G, 100 mW/cm2 | - | CCN1C(=S)S\C(C1=O)=C1\S\C(=C\C2=CC=C(S2)C2=CC3=C(CCN3C3=CC=C(C=C(C4=CC=CC=C4)C4=CC=CC=C4)C=C3)C=C2)C(=O)N1CC(O)=O | GCQGYAXQMOBHQO-BZQPMTBSSA-N | - | - | - | indoline
10.1246/cl.160084 | 403 | 3.56 | 0.633 | 0.91 | 0.1-M Lithium iodide, 0.05-M I2, 0.6-M 1,3-dimethyl-3-imidazolinium iodine and 0.05-M 4-tert-butylpyridine(tBP) in acetonitrile/valeronitrile(17:3) | - | - | - | TiO2 film | - | 15 hours | AM 1.5G, 100 mW/cm2 | - | CCN1C(=S)S\C(C1=O)=C1\S\C(=C\C2=CC=C(S2)C2=CC3=C(CCN3C3=CC=C(C=C(C4=CC=CC=C4)C4=CC=CC=C4)C=C3)C=C2)C(=O)N1CC(O)=O | GCQGYAXQMOBHQO-BZQPMTBSSA-N | - | - | - | indoline
10.1246/cl.160084 | 373 | 6.32 | 0.608 | 1.43 | 0.1-M Lithium iodide, 0.05-M I2, and 0.6-M 1,3-dimethyl-3-imidazolinium iodine in acetonitrile / valeronitrile(17:3) | - | - | - | TiO2 film | - | 15 hours | AM 1.5G, 100 mW/cm2 | - | CCN1C(=S)S\C(C1=O)=C1\S\C(=C\C2=CC=C(S2)C2=CC3=C(CCN3C3=CC=C(C=C(C4=CC=CC=C4)C4=CC=CC=C4)C=C3)C=C2)C(=O)N1CC(O)=O | GCQGYAXQMOBHQO-BZQPMTBSSA-N | - | - | - | indoline
10.1246/cl.160084 | 508 | 9.88 | 0.58 | 2.91 | 0.1-M Lithium iodide, 0.05-M I2, 0.6-M 1,3-dimethyl-3-imidazolinium iodine and 0.05-M 4-tert-butylpyridine(tBP) in acetonitrile/valeronitrile(17:3) | - | 1 mM CDCA | - | TiO2 film | - | 15 hours | AM 1.5G, 100 mW/cm2 | - | CCN1C(=S)S\C(C1=O)=C1\S\C(=C/C2=CC=C3SC(=NC3=C2)C2=CC3=C(C=C2)N(CC3)C2=CC=C(C=C(C3=CC=CC=C3)C3=CC=CC=C3)C=C2)C(=O)N1CC(O)=O | SPMMLMBFMBLYGN-CIXFCMAVSA-N | 390 | - | dichloromethane | indoline
10.1246/cl.160084 | 462 | 8.69 | 0.502 | 2.01 | 0.1-M Lithium iodide, 0.05-M I2, and 0.6-M 1,3-dimethyl-3-imidazolinium iodine in acetonitrile / valeronitrile(17:3) | - | 1 mM CDCA | - | TiO2 film | - | 15 hours | AM 1.5G, 100 mW/cm2 | - | CCN1C(=S)S\C(C1=O)=C1\S\C(=C/C2=CC=C3SC(=NC3=C2)C2=CC3=C(C=C2)N(CC3)C2=CC=C(C=C(C3=CC=CC=C3)C3=CC=CC=C3)C=C2)C(=O)N1CC(O)=O | SPMMLMBFMBLYGN-CIXFCMAVSA-N | - | - | - | indoline
10.1246/cl.160084 | 510 | 10.89 | 0.668 | 3.71 | 0.1-M Lithium iodide, 0.05-M I2, 0.6-M 1,3-dimethyl-3-imidazolinium iodine and 0.05-M 4-tert-butylpyridine(tBP) in acetonitrile/valeronitrile(17:3) | - | - | - | TiO2 film | - | 15 hours | AM 1.5G, 100 mW/cm2 | - | CCN1C(=S)S\C(C1=O)=C1\S\C(=C/C2=CC=C3SC(=NC3=C2)C2=CC3=C(C=C2)N(CC3)C2=CC=C(C=C(C3=CC=CC=C3)C3=CC=CC=C3)C=C2)C(=O)N1CC(O)=O | SPMMLMBFMBLYGN-CIXFCMAVSA-N | - | - | - | indoline
10.1246/cl.160084 | 447 | 14.69 | 0.504 | 3.31 | 0.1-M Lithium iodide, 0.05-M I2, and 0.6-M 1,3-dimethyl-3-imidazolinium iodine in acetonitrile / valeronitrile(17:3) | - | - | - | TiO2 film | - | 15 hours | AM 1.5G, 100 mW/cm2 | - | CCN1C(=S)S\C(C1=O)=C1\S\C(=C/C2=CC=C3SC(=NC3=C2)C2=CC3=C(C=C2)N(CC3)C2=CC=C(C=C(C3=CC=CC=C3)C3=CC=CC=C3)C=C2)C(=O)N1CC(O)=O | SPMMLMBFMBLYGN-CIXFCMAVSA-N | - | - | - | indoline
10.1039/b809093a | 638 | 19.08 | 0.682 | 8.26 | 0.10 M lithium iodide, 0.60 M butylmethylimidazolium iodide, 0.05 M I2, and 0.05 M 4-tert-butylpyridine in acetonitrile : valeronitrile (v/v, 85:15) | - | - | - | TiO2 film (14+5 um) | - | 4 hours | AM 1.5G, 100 mW/cm2 | - | CCN1C(=S)S\C(C1=O)=C1\S\C(=C/C2=CC=C3N(C4CCCC4C3=C2)C2=CC=C(C=C(C3=CC=CC=C3)C3=CC=CC=C3)C=C2)C(=O)N1CC(O)=O | OZFUEQNYOBIXTB-SJIUXOFISA-N |  |  |  | indoline
10.1039/b809093a | 656 | 18.99 | 0.678 | 8.43 | 0.10 M lithium iodide, 0.60 M butylmethylimidazolium iodide, 0.05 M I2, and 0.05 M 4-tert-butylpyridine in acetonitrile : valeronitrile (v/v, 85:15) | - | - | - | TiO2 film (14+5 um) | - | 4 hours | AM 1.5G, 100 mW/cm2 | - | CCCCCCCCN1C(=S)S\C(C1=O)=C1\S\C(=C/C2=CC=C3N(C4CCCC4C3=C2)C2=CC=C(C=C(C3=CC=CC=C3)C3=CC=CC=C3)C=C2)C(=O)N1CC(O)=O | WZGXSNHXTGGEGJ-PHBNZWDISA-N |  |  |  | indoline
10.1039/b809093a | 644 | 19.86 | 0.694 | 8.85 | 0.10 M lithium iodide, 0.60 M butylmethylimidazolium iodide, 0.05 M I2, and 0.05 M 4-tert-butylpyridine in acetonitrile : valeronitrile (v/v, 85:15) | - | 1 M CDCA | - | TiO2 film (14+5 um) | - | 4 hours | AM 1.5G, 100 mW/cm2 | - | CCN1C(=S)S\C(C1=O)=C1\S\C(=C/C2=CC=C3N(C4CCCC4C3=C2)C2=CC=C(C=C(C3=CC=CC=C3)C3=CC=CC=C3)C=C2)C(=O)N1CC(O)=O | OZFUEQNYOBIXTB-SJIUXOFISA-N |  |  |  | indoline
10.1039/b809093a | 710 | 18.68 | 0.707 | 9.4 | 0.10 M lithium iodide, 0.60 M butylmethylimidazolium iodide, 0.05 M I2, and 0.05 M 4-tert-butylpyridine in acetonitrile : valeronitrile (v/v, 85:15) | - | 1 M CDCA | - | TiO2 film (14+5 um) | - | 4 hours | AM 1.5G, 100 mW/cm2 | - | CCCCCCCCN1C(=S)S\C(C1=O)=C1\S\C(=C/C2=CC=C3N(C4CCCC4C3=C2)C2=CC=C(C=C(C3=CC=CC=C3)C3=CC=CC=C3)C=C2)C(=O)N1CC(O)=O | WZGXSNHXTGGEGJ-PHBNZWDISA-N |  |  |  | indoline
10.1039/c1cp20484j | 568 | 4.63 | 0.67 | 1.79 | 0.6 M PMII (1-propyl-3-methylimidazolium iodide), 0.05 M I2, 0.10 M LiI and 0.5 M 4-tert-butylpyridine in a mixture of acetonitrile and methoxypropionitrile (v/v, 7:3) | 0.158 | - | - | TiO2 film (10+4 um) | 356 nmol/cm2 | 12 hours | AM 1.5G, 100 mW/cm2 | - | C(#N)C(C(=O)O)=CC1=CC=2[C@H]3[C@H](N(C2C=C1)C1=CC=C(C=C1)C)CCC3 | QNCPFUBKORRKFN-AZUAARDMSA-N | 438 | 508 | THF | indoline
10.1039/c1cp20484j | 725 | 10.38 | 0.62 | 4.58 | 0.6 M PMII (1-propyl-3-methylimidazolium iodide), 0.05 M I2, 0.10 M LiI and 0.5 M 4-tert-butylpyridine in a mixture of acetonitrile and methoxypropionitrile (v/v, 7:3) | 0.158 | - | - | TiO2 film (10+4 um) | 418 nmol/cm2 | 12 hours | AM 1.5G, 100 mW/cm2 | - | C(#N)C(C(=O)O)=CC=1SC(=CC1)C1=CC=2[C@H]3[C@H](N(C2C=C1)C1=CC=C(C=C1)C)CCC3 | FZAPXMBSENVMHN-JTHBVZDNSA-N | 492 | 603 | THF | indoline
10.1039/c1cp20484j | 651 | 10.63 | 0.64 | 4.46 | 0.6 M PMII (1-propyl-3-methylimidazolium iodide), 0.05 M I2, 0.10 M LiI and 0.5 M 4-tert-butylpyridine in a mixture of acetonitrile and methoxypropionitrile (v/v, 7:3) | 0.158 | - | - | TiO2 film (10+4 um) | 387 nmol/cm2 | 12 hours | AM 1.5G, 100 mW/cm2 | - | C(#N)C(C(=O)O)=CC=1SC(=CC1)\C=C\C1=CC=2[C@H]3[C@H](N(C2C=C1)C1=CC=C(C=C1)C)CCC3 | QGPRQJQDQVDBGL-CRIPRVMTSA-N | 504 | 629 | THF | indoline
10.1039/c1cp20484j | 632 | 6.43 | 0.65 | 2.53 | 0.6 M PMII (1-propyl-3-methylimidazolium iodide), 0.05 M I2, 0.10 M LiI and 0.5 M 4-tert-butylpyridine in a mixture of acetonitrile and methoxypropionitrile (v/v, 7:3) | 0.158 | - | - | TiO2 film (10+4 um) | 243 nmol/cm2 | 12 hours | AM 1.5G, 100 mW/cm2 | - | C(#N)C(C(=O)O)=CC=1SC(=CC1)\C=C\C=1SC(=CC1)C1=CC=2[C@H]3[C@H](N(C2C=C1)C1=CC=C(C=C1)C)CCC3 | OQBMVZUDZHOSHK-DXCQTGHRSA-N | 518 | 644 | THF | indoline
10.1039/c1cp20484j | 552 | 3.07 | 0.61 | 1.04 | 1-butyl-3-methylimidazolium iodide (BMII)/I2/benzimidazole (BI)/GuSCN (w/w, 40/1.67/0.67/3.33) | 0.158 | - | - | TiO2 film (10+4 um) | - | 12 hours | AM 1.5G, 100 mW/cm2 | quasi-solid state electrolyte | C(#N)C(C(=O)O)=CC1=CC=2[C@H]3[C@H](N(C2C=C1)C1=CC=C(C=C1)C)CCC3 | QNCPFUBKORRKFN-AZUAARDMSA-N | - | - | - | indoline
10.1039/c1cp20484j | 698 | 9.39 | 0.51 | 3.37 | 1-butyl-3-methylimidazolium iodide (BMII)/I2/benzimidazole (BI)/GuSCN (w/w, 40/1.67/0.67/3.33) | 0.158 | - | - | TiO2 film (10+4 um) | - | 12 hours | AM 1.5G, 100 mW/cm2 | quasi-solid state electrolyte | C(#N)C(C(=O)O)=CC=1SC(=CC1)C1=CC=2[C@H]3[C@H](N(C2C=C1)C1=CC=C(C=C1)C)CCC3 | FZAPXMBSENVMHN-JTHBVZDNSA-N | - | - | - | indoline
10.1039/c1cp20484j | 640 | 7.76 | 0.51 | 2.38 | 1-butyl-3-methylimidazolium iodide (BMII)/I2/benzimidazole (BI)/GuSCN (w/w, 40/1.67/0.67/3.33) | 0.158 | - | - | TiO2 film (10+4 um) | - | 12 hours | AM 1.5G, 100 mW/cm2 | quasi-solid state electrolyte | C(#N)C(C(=O)O)=CC=1SC(=CC1)\C=C\C1=CC=2[C@H]3[C@H](N(C2C=C1)C1=CC=C(C=C1)C)CCC3 | QGPRQJQDQVDBGL-CRIPRVMTSA-N | - | - | - | indoline
10.1039/c1cp20484j | 630 | 6.13 | 0.56 | 2.34 | 1-butyl-3-methylimidazolium iodide (BMII)/I2/benzimidazole (BI)/GuSCN (w/w, 40/1.67/0.67/3.33) | 0.158 | - | - | TiO2 film (10+4 um) | - | 12 hours | AM 1.5G, 100 mW/cm2 | quasi-solid state electrolyte | C(#N)C(C(=O)O)=CC=1SC(=CC1)\C=C\C=1SC(=CC1)C1=CC=2[C@H]3[C@H](N(C2C=C1)C1=CC=C(C=C1)C)CCC3 | OQBMVZUDZHOSHK-DXCQTGHRSA-N | - | - | - | indoline
10.1039/c2ee22108j | 601 | 8.46 | 0.76 | 3.86 | 1.0 M 1,3-dimethylimidazolium iodide, 0.03 M I2, 0.05 M lithium iodide, 0.1 M guanidinium thiocyanate and 0.5 M tert-butylpyridine in acetonitrile and valeronitrile solvent mixture (85:15 v/v) | 0.159 | - | - | TiO2 film (8+5 um) | 6.37e20 mols/mm | 6 hours | AM 1.5G | dichloromethane bath solvent | CC1=CC=C(C=C1)N1C2CCCC2C2=CC=C(C=C12)C1=CC=C(C2=CC=C(S2)\C=C(/C#N)C(O)=O)C2=NSN=C12 | JPQKVGDHLQEFCA-HMMYKYKNSA-N | 546 | - | dichloromethane | indoline
10.1039/c2ee22108j | 657 | 17.5 | 0.74 | 8.56 | 1.0 M 1,3-dimethylimidazolium iodide, 0.03 M I2, 0.05 M lithium iodide, 0.1 M guanidinium thiocyanate and 0.5 M tert-butylpyridine in acetonitrile and valeronitrile solvent mixture (85:15 v/v) | 0.159 | 2 mM CDCA | - | TiO2 film (8+5 um) | 4.82e20 mols/mm | 6 hours | AM 1.5G | dichloromethane bath solvent | CC1=CC=C(C=C1)N1C2CCCC2C2=CC=C(C=C12)C1=CC=C(C2=CC=C(S2)\C=C(/C#N)C(O)=O)C2=NSN=C12 | JPQKVGDHLQEFCA-HMMYKYKNSA-N | - | - | - | indoline
10.1039/c2ee22108j | 618 | 16.25 | 0.72 | 7.22 | 1.0 M 1,3-dimethylimidazolium iodide, 0.03 M I2, 0.05 M lithium iodide, 0.1 M guanidinium thiocyanate and 0.5 M tert-butylpyridine in acetonitrile and valeronitrile solvent mixture (85:15 v/v) | 0.159 | - | - | TiO2 film (8+5 um) | 4.45e20 mols/mm | 6 hours | AM 1.5G | chloroform bath solvent | CC1=CC=C(C=C1)N1C2CCCC2C2=CC=C(C=C12)C1=CC=C(C2=CC=C(S2)\C=C(/C#N)C(O)=O)C2=NSN=C12 | JPQKVGDHLQEFCA-HMMYKYKNSA-N | - | - | - | indoline
10.1039/c2ee22108j | 646 | 17.82 | 0.72 | 8.29 | 1.0 M 1,3-dimethylimidazolium iodide, 0.03 M I2, 0.05 M lithium iodide, 0.1 M guanidinium thiocyanate and 0.5 M tert-butylpyridine in acetonitrile and valeronitrile solvent mixture (85:15 v/v) | 0.159 | 2 mM CDCA | - | TiO2 film (8+5 um) | 3.97e20 mols/mm | 6 hours | AM 1.5G | chloroform bath solvent | CC1=CC=C(C=C1)N1C2CCCC2C2=CC=C(C=C12)C1=CC=C(C2=CC=C(S2)\C=C(/C#N)C(O)=O)C2=NSN=C12 | JPQKVGDHLQEFCA-HMMYKYKNSA-N | - | - | - | indoline
10.1039/c2ee22108j | 692 | 17.26 | 0.64 | 7.63 | 1.0 M 1,3-dimethylimidazolium iodide, 0.03 M I2, 0.05 M lithium iodide, 0.1 M guanidinium thiocyanate and 0.5 M tert-butylpyridine in acetonitrile and valeronitrile solvent mixture (85:15 v/v) | 0.159 | - | - | TiO2 film (8+5 um) | 5.34e20 mols/mm | 6 hours | AM 1.5G | dichloromethane bath solvent | CCCCCCC1=C(SC(=C1)C1=CC=C(C2=NSN=C12)C1=CC=C2C3CCCC3N(C2=C1)C1=CC=C(C)C=C1)C1=CC=C(S1)\C=C(/C#N)C(O)=O | QSUNBLNTXZYGBQ-SGWCAAJKSA-N | 536 | - | dichloromethane | indoline
10.1039/c2ee22108j | 689 | 18.28 | 0.71 | 8.99 | 1.0 M 1,3-dimethylimidazolium iodide, 0.03 M I2, 0.05 M lithium iodide, 0.1 M guanidinium thiocyanate and 0.5 M tert-butylpyridine in acetonitrile and valeronitrile solvent mixture (85:15 v/v) | 0.159 | 2 mM CDCA | - | TiO2 film (8+5 um) | 4.96e20 mols/mm | 6 hours | AM 1.5G | dichloromethane bath solvent | CCCCCCC1=C(SC(=C1)C1=CC=C(C2=NSN=C12)C1=CC=C2C3CCCC3N(C2=C1)C1=CC=C(C)C=C1)C1=CC=C(S1)\C=C(/C#N)C(O)=O | QSUNBLNTXZYGBQ-SGWCAAJKSA-N | - | - | - | indoline
10.1039/c2ee22108j | 689 | 16.99 | 0.7 | 8.15 | 1.0 M 1,3-dimethylimidazolium iodide, 0.03 M I2, 0.05 M lithium iodide, 0.1 M guanidinium thiocyanate and 0.5 M tert-butylpyridine in acetonitrile and valeronitrile solvent mixture (85:15 v/v) | 0.159 | - | - | TiO2 film (8+5 um) | 4.18e20 mols/mm | 6 hours | AM 1.5G | chloroform bath solvent | CCCCCCC1=C(SC(=C1)C1=CC=C(C2=NSN=C12)C1=CC=C2C3CCCC3N(C2=C1)C1=CC=C(C)C=C1)C1=CC=C(S1)\C=C(/C#N)C(O)=O | QSUNBLNTXZYGBQ-SGWCAAJKSA-N | - | - | - | indoline
10.1039/c2ee22108j | 702 | 17.88 | 0.67 | 8.4 | 1.0 M 1,3-dimethylimidazolium iodide, 0.03 M I2, 0.05 M lithium iodide, 0.1 M guanidinium thiocyanate and 0.5 M tert-butylpyridine in acetonitrile and valeronitrile solvent mixture (85:15 v/v) | 0.159 | 2 mM CDCA | - | TiO2 film (8+5 um) | 3.43e20 mols/mm | 6 hours | AM 1.5G | chloroform bath solvent | CCCCCCC1=C(SC(=C1)C1=CC=C(C2=NSN=C12)C1=CC=C2C3CCCC3N(C2=C1)C1=CC=C(C)C=C1)C1=CC=C(S1)\C=C(/C#N)C(O)=O | QSUNBLNTXZYGBQ-SGWCAAJKSA-N | - | - | - | indoline
10.1039/c2ee22108j | 649 | 17.95 | 0.73 | 8.56 | 1.0 M 1,3-dimethylimidazolium iodide, 0.03 M I2, 0.05 M lithium iodide, 0.1 M guanidinium thiocyanate and 0.5 M tert-butylpyridine in acetonitrile and valeronitrile solvent mixture (85:15 v/v) | 0.159 | 20 mM CDCA | - | TiO2 film (8+5 um) | - | 6 hours | AM 1.5G | dichloromethane bath solvent | CC1=CC=C(C=C1)N1C2CCCC2C2=CC=C(C=C12)C1=CC=C(C2=CC=C(S2)\C=C(/C#N)C(O)=O)C2=NSN=C12 | JPQKVGDHLQEFCA-HMMYKYKNSA-N | - | - | - | indoline
10.1039/c2ee22108j | 661 | 17.93 | 0.74 | 8.9 | 1.0 M 1,3-dimethylimidazolium iodide, 0.03 M I2, 0.05 M lithium iodide, 0.1 M guanidinium thiocyanate and 0.5 M tert-butylpyridine in acetonitrile and valeronitrile solvent mixture (85:15 v/v) | 0.159 | 20 mM CDCA | - | TiO2 film (8+5 um) | - | 6 hours | AM 1.5G | chloroform bath solvent | CC1=CC=C(C=C1)N1C2CCCC2C2=CC=C(C=C12)C1=CC=C(C2=CC=C(S2)\C=C(/C#N)C(O)=O)C2=NSN=C12 | JPQKVGDHLQEFCA-HMMYKYKNSA-N | - | - | - | indoline
10.1039/c2ee22108j | 702 | 18.15 | 0.71 | 9.02 | 1.0 M 1,3-dimethylimidazolium iodide, 0.03 M I2, 0.05 M lithium iodide, 0.1 M guanidinium thiocyanate and 0.5 M tert-butylpyridine in acetonitrile and valeronitrile solvent mixture (85:15 v/v) | 0.159 | 20 mM CDCA | - | TiO2 film (8+5 um) | - | 6 hours | AM 1.5G | dichloromethane bath solvent | CCCCCCC1=C(SC(=C1)C1=CC=C(C2=NSN=C12)C1=CC=C2C3CCCC3N(C2=C1)C1=CC=C(C)C=C1)C1=CC=C(S1)\C=C(/C#N)C(O)=O | QSUNBLNTXZYGBQ-SGWCAAJKSA-N | - | - | - | indoline
10.1039/c2ee22108j | 696 | 18 | 0.72 | 9.04 | 1.0 M 1,3-dimethylimidazolium iodide, 0.03 M I2, 0.05 M lithium iodide, 0.1 M guanidinium thiocyanate and 0.5 M tert-butylpyridine in acetonitrile and valeronitrile solvent mixture (85:15 v/v) | 0.159 | 20 mM CDCA | - | TiO2 film (8+5 um) | - | 6 hours | AM 1.5G | chloroform bath solvent | CCCCCCC1=C(SC(=C1)C1=CC=C(C2=NSN=C12)C1=CC=C2C3CCCC3N(C2=C1)C1=CC=C(C)C=C1)C1=CC=C(S1)\C=C(/C#N)C(O)=O | QSUNBLNTXZYGBQ-SGWCAAJKSA-N | - | - | - | indoline
10.1039/c2jm31704d | 628 | 14.16 | 0.66 | 5.87 | 0.6 M 1-butyl-3-methylimidiazolium iodide (BMII), 0.1 M LiI, 0.05 M I2, and 0.6 M tert-butylpyridine (TBP) in acetonitrile | 0.142 | - | - | TiO2 film (12+4 uM) | - | 5 hours | AM 1.5G, 100 mW/cm2 | - | CCCCCN1C2=CC=CC=C2C2=CC(=CC=C12)N1C2CCCC2C2=CC=C(\C=C\C3=CC=C(S3)\C=C(/C#N)C(O)=O)C=C12 | SLPQKIOAABVGLH-LLUZAVIPSA-N | 523 | - | CH3CN-CH2Cl2 | indoline
10.1039/c2jm31704d | 649 | 18.53 | 0.71 | 8.49 | 0.6 M 1-butyl-3-methylimidiazolium iodide (BMII), 0.1 M LiI, 0.05 M I2, and 0.6 M tert-butylpyridine (TBP) in acetonitrile | 0.142 | 30 mM DCA | - | TiO2 film (12+4 uM) | - | 5 hours | AM 1.5G, 100 mW/cm2 | - | CCCCCN1C2=CC=CC=C2C2=CC(=CC=C12)N1C2CCCC2C2=CC=C(\C=C\C3=CC=C(S3)\C=C(/C#N)C(O)=O)C=C12 | SLPQKIOAABVGLH-LLUZAVIPSA-N | - | - | - | indoline
10.1039/c2jm31704d | 614 | 12.28 | 0.68 | 5.09 | 0.6 M 1-butyl-3-methylimidiazolium iodide (BMII), 0.1 M LiI, 0.05 M I2, and 0.6 M tert-butylpyridine (TBP) in acetonitrile | 0.142 | - | - | TiO2 film (12+4 uM) | - | 5 hours | AM 1.5G, 100 mW/cm2 | - | CCCCCCC1(CCCCCC)C2=CC=CC=C2C2=CC(=CC=C12)N1C2CCCC2C2=CC=C(\C=C\C3=CC=C(S3)\C=C(/C#N)C(O)=O)C=C12 | AMANXUBMMYLAIK-JXFQVYBLSA-N | 504 | - | CH3CN-CH2Cl2 | indoline
10.1039/c2jm31704d | 627 | 15.29 | 0.72 | 6.84 | 0.6 M 1-butyl-3-methylimidiazolium iodide (BMII), 0.1 M LiI, 0.05 M I2, and 0.6 M tert-butylpyridine (TBP) in acetonitrile | 0.142 | 30 mM DCA | - | TiO2 film (12+4 uM) | - | 5 hours | AM 1.5G, 100 mW/cm2 | - | CCCCCCC1(CCCCCC)C2=CC=CC=C2C2=CC(=CC=C12)N1C2CCCC2C2=CC=C(\C=C\C3=CC=C(S3)\C=C(/C#N)C(O)=O)C=C12 | AMANXUBMMYLAIK-JXFQVYBLSA-N | - | - | - | indoline
10.1039/c2jm31704d | 622 | 9.77 | 0.65 | 3.99 | 0.6 M 1-butyl-3-methylimidiazolium iodide (BMII), 0.1 M LiI, 0.05 M I2, and 0.6 M tert-butylpyridine (TBP) in acetonitrile | 0.142 | - | - | TiO2 film (12+4 uM) | - | 5 hours | AM 1.5G, 100 mW/cm2 | - | CC1=CC=C(C=C1)N1C2CCCC2C2=CC=C(\C=C\C3=CC=C(S3)\C=C(/C#N)C(O)=O)C=C12 | YUXUKJLASBOKRF-PQJNAHENSA-N | 491 | - | CH3CN-CH2Cl2 | indoline
10.1039/c2jm31704d | 639 | 11.63 | 0.68 | 5.08 | 0.6 M 1-butyl-3-methylimidiazolium iodide (BMII), 0.1 M LiI, 0.05 M I2, and 0.6 M tert-butylpyridine (TBP) in acetonitrile | 0.142 | 30 mM DCA | - | TiO2 film (12+4 uM) | - | 5 hours | AM 1.5G, 100 mW/cm2 | - | CC1=CC=C(C=C1)N1C2CCCC2C2=CC=C(\C=C\C3=CC=C(S3)\C=C(/C#N)C(O)=O)C=C12 | YUXUKJLASBOKRF-PQJNAHENSA-N | - | - | - | indoline
10.1021/ja0488277 | 645 | 18.75 | 0.538 | 6.51 | 0.1 M LiI, 0.05M I2, and 0.6 M DMPII in 3-methoxypropionitrile | 0.16 | 1 mM CDCA | - | TiO2 film (12 uM thick) | - | 15 hours | AM 1.5G, 100 mW/cm2 | - | CCN1C(=S)S\C(C1=O)=C1/S\C(=C/C2=CC=C3C4CCCC4N(C3=C2)C2=CC=C(C=C(C3=CC=CC=C3)C3=CC=CC=C3)C=C2)C(=O)N1CC(O)=O | AFHCMOMKFJLCIS-QTAIZBDDSA-N | 541 | - | tert-butyl alcohol/acetonitrile | indoline
10.1021/ja0488277 | 584 | 17.5 | 0.538 | 5.5 | 0.1 M LiI, 0.05M I2, and 0.6 M DMPII in 3-methoxypropionitrile | 0.16 | 1 mM CDCA | - | TiO2 film (12 um thick) | - | 15 hours | AM 1.5G, 100 mW/cm2 | - | OC(=O)CN1C(=S)S\C(C1=O)=C1/S\C(=C/C2=CC=C3C4CCCC4N(C3=C2)C2=CC=C(\C=C(\C3=CC=CCC3)C3=CC=CC=C3)C=C2)C(=O)N1CC(O)=O | SUKXACXZRQSEFE-ZBTSWONJSA-N | 532 | - | tert-butyl alcohol/acetonitrile | indoline
10.1021/ja0488277 | 628 | 17.38 | 0.513 | 5.6 | 0.1 M LiI, 0.05M I2, and 0.6 M DMPII in 3-methoxypropionitrile | 0.16 | 1 mM CDCA | - | TiO2 film (12 um thick) | - | 15 hours | AM 1.5G, 100 mW/cm2 | - | CCN1C(=S)S\C(C1=O)=C1/S\C(=C/C2=CC=C3C4CCCC4N(C3=C2)C2=CC=C(\C=C(\C3=CC=CCC3)C3=CC=CC=C3)C=C2)C(=O)N1CCC(O)=O | XPRRQMAZVLYIPY-SGZDYKGUSA-N | 531 | - | tert-butyl alcohol/acetonitrile | indoline
10.1021/ja0488277 | 569 | 19.56 | 0.533 | 5.93 | 0.1 M LiI, 0.05M I2, and 0.6 M DMPII in 3-methoxypropionitrile | 0.16 | 1 mM CDCA | - | TiO2 film (12 um thick) | - | 15 hours | AM 1.5G, 100 mW/cm2 | - | CCN1C(=S)S\C(C1=O)=C1/S\C(C(=O)N1CC)=C1/S\C(=C/C2=CC=C3C4CCCC4N(C3=C2)C2=CC=C(\C=C(\C3=CC=CCC3)C3=CC=CC=C3)C=C2)C(=O)N1CC(O)=O | HQRXBTSQCOUOKB-QIEBJFJJSA-N | - | - | - | indoline
10.1021/jp105548u | 670 | 8.1 | 0.74 | 4 | 0.6 M 1,2-dimethyl-3-n-propylimidazolium iodide (DMPImI), 0.1 M LiI, 0.2 M I2, 0.5 M 4-tert-butylpyridine (TBP) in acetonitrile | 0.2354 | - | - | TiO2 film (5 uM) | - | 12 hours | AM 1.5G, 100 mW/cm2 | THF solvent | CCCCCCC1=C(SC(\C=C(/C#N)C(O)=O)=C1)C1=C(CCCCCC)C=C(S1)C1=C(CCCCCC)C=C(S1)C1=C(CCCCCC)C=C(S1)C1=CC2=C(S1)C1=C(C=CC=C1)N2CC | CJPHMEPLWCSMQC-ULIXHMOOSA-N | 490 | - | toluene | indoline
10.1021/jp105548u | 680 | 8.5 | 0.76 | 4.4 | 0.6 M 1,2-dimethyl-3-n-propylimidazolium iodide (DMPImI), 0.1 M LiI, 0.2 M I2, 0.5 M 4-tert-butylpyridine (TBP) in acetonitrile | 0.2354 | 0.1 mM DCA | - | TiO2 film (5 uM) | - | 12 hours | AM 1.5G, 100 mW/cm2 | THF solvent | CCCCCCC1=C(SC(\C=C(/C#N)C(O)=O)=C1)C1=C(CCCCCC)C=C(S1)C1=C(CCCCCC)C=C(S1)C1=C(CCCCCC)C=C(S1)C1=CC2=C(S1)C1=C(C=CC=C1)N2CC | CJPHMEPLWCSMQC-ULIXHMOOSA-N | - | - | - | indoline
10.1021/jp105548u | 730 | 9.5 | 0.74 | 5.1 | 0.6 M 1,2-dimethyl-3-n-propylimidazolium iodide (DMPImI), 0.1 M LiI, 0.2 M I2, 0.5 M 4-tert-butylpyridine (TBP) in acetonitrile | 0.2354 | - | - | TiO2 film (5 uM) | - | 12 hours | AM 1.5G, 100 mW/cm2 | toluene solvent | CCCCCCC1=C(SC(\C=C(/C#N)C(O)=O)=C1)C1=C(CCCCCC)C=C(S1)C1=C(CCCCCC)C=C(S1)C1=C(CCCCCC)C=C(S1)C1=CC2=C(S1)C1=C(C=CC=C1)N2CC | CJPHMEPLWCSMQC-ULIXHMOOSA-N | - | - | - | indoline
10.1021/jp105548u | 700 | 13.8 | 0.77 | 7.4 | 0.6 M 1,2-dimethyl-3-n-propylimidazolium iodide (DMPImI), 0.1 M LiI, 0.2 M I2, 0.5 M 4-tert-butylpyridine (TBP) in acetonitrile | 0.2354 | - | - | TiO2 film (9+5 uM) | - | 12 hours | AM 1.5G, 100 mW/cm2 | toluene solvent | C(#N)C(C(=O)O)=CC1=C(C=C(S1)C=1SC(=CC1CCCCCC)C1=CC=2N(C=3C=CC=CC3C2S1)CC)CCCCCC | ZEZIAQUEOOWGTL-UHFFFAOYSA-N | 502 | - | toluene | indoline
10.1021/jp105548u | 700 | 14.6 | 0.76 | 7.8 | 0.6 M 1,2-dimethyl-3-n-propylimidazolium iodide (DMPImI), 0.1 M LiI, 0.2 M I2, 0.5 M 4-tert-butylpyridine (TBP) in acetonitrile | 0.2354 | - | - | TiO2 film (9+5 uM) | - | 12 hours | AM 1.5G, 100 mW/cm2 | toluene solvent | CCCCCCC1=C(SC(=C1)C1=C(CCCCCC)C=C(S1)C1=C(CCCCCC)C=C(S1)C1=CC2=C(S1)C1=C(C=CC=C1)N2CC)\C=C(/C#N)C(O)=O | MPGXITYMMMEVFS-CDSHQWRTSA-N | 496 | - | toluene | indoline
10.1021/jp105548u | 660 | 15 | 0.74 | 7.3 | 0.6 M 1,2-dimethyl-3-n-propylimidazolium iodide (DMPImI), 0.1 M LiI, 0.2 M I2, 0.5 M 4-tert-butylpyridine (TBP) in acetonitrile | 0.2354 | - | - | TiO2 film (9+5 uM) | - | 12 hours | AM 1.5G, 100 mW/cm2 | toluene solvent | CCCCCCC1=C(SC(\C=C(/C#N)C(O)=O)=C1)C1=C(CCCCCC)C=C(S1)C1=C(CCCCCC)C=C(S1)C1=C(CCCCCC)C=C(S1)C1=CC2=C(S1)C1=C(C=CC=C1)N2CC | CJPHMEPLWCSMQC-ULIXHMOOSA-N | - | - | - | indoline
10.1021/jp511122u | 558 | 7.8 | 0.59 | 2.57 | 0.1 M I2 and 1 M tetrapropylammonium iodide (TPAI) in a 4:1 (by volume) mixture of ethylene carbonate and acetonitrile | 0.28 | - | - | ZnO film 4.3 um thick | - | - | AM 1.5G, 100 mW/cm2 | - | CCN1C(=S)S\C(C1=O)=C1\S\C(=C/C2=CC=C3N(C4CCCC4C3=C2)C2=CC=C(C=C(C3=CC=CC=C3)C3=CC=CC=C3)C=C2)C(=O)N1CC(O)=O | OZFUEQNYOBIXTB-SJIUXOFISA-N | - | - | - | indoline
10.1021/jp511122u | 581 | 5 | 0.64 | 1.84 | 0.1 M I2 and 1 M tetrapropylammonium iodide (TPAI) in a 4:1 (by volume) mixture of ethylene carbonate and acetonitrile | 0.28 | - | - | ZnO film 4.3 um thick | - | - | AM 1.5G, 100 mW/cm2 | - | OC(=O)C(=C\C1=CC=C2N(C3CCCC3C2=C1)C1=CC=C(C=C(C2=CC=CC=C2)C2=CC=CC=C2)C=C1)\C#N | GOTRYMLNXIJMCB-VFCFBJKWSA-N | - | - | - | indoline
10.1021/jp511122u | 578 | 6 | 0.59 | 2.04 | 0.1 M I2 and 1 M tetrapropylammonium iodide (TPAI) in a 4:1 (by volume) mixture of ethylene carbonate and acetonitrile | 0.28 | - | - | ZnO film 4.3 um thick | - | - | AM 1.5G, 100 mW/cm2 | - | CCN1C(=S)S\C(C1=O)=C1\S\C(=C/C2=CC=C3N(C4CCCC4C3=C2)C2=CC=C(C=C(C3=CC=CC=C3)C3=CC=CC=C3)C=C2)C(=O)N1CC(O)=O | OZFUEQNYOBIXTB-SJIUXOFISA-N | - | - | - | indoline
10.1021/jp511122u | 344 | 2.6 | 0.51 | 0.45 | 0.1 M I2 and 1 M tetrapropylammonium iodide (TPAI) in a 4:1 (by volume) mixture of ethylene carbonate and acetonitrile | 0.28 | - | - | ZnO film 4.3 um thick | - | - | AM 1.5G, 100 mW/cm2 | - | CCCCCCCC[N+]1=C(\C=C2/C([O-])=C(/C=C3/N(CC)C4=CC=C5C=CC=CC5=C4C3(C)C)C2=O)C(C)(C)C2=C1C=CC(=C2)C(O)=O | INCXBABFRGAHHC-UHFFFAOYSA-N | - | - | - | indoline,squaraine
10.1021/jp511122u | 403 | 5.1 | 0.52 | 1.04 | 0.1 M I2 and 1 M tetrapropylammonium iodide (TPAI) in a 4:1 (by volume) mixture of ethylene carbonate and acetonitrile | 0.28 | - | D149 | ZnO film 4.3 um thick | - | - | AM 1.5G, 100 mW/cm2 | - | CCCCCCCC[N+]1=C(\C=C2/C([O-])=C(/C=C3/N(CC)C4=CC=C5C=CC=CC5=C4C3(C)C)C2=O)C(C)(C)C2=C1C=CC(=C2)C(O)=O | INCXBABFRGAHHC-UHFFFAOYSA-N | - | - | - | indoline,squaraine
10.1021/jp511122u | 405 | 6 | 0.49 | 1.2 | 0.1 M I2 and 1 M tetrapropylammonium iodide (TPAI) in a 4:1 (by volume) mixture of ethylene carbonate and acetonitrile | 0.28 | - | D149/D131 | ZnO film 4.3 um thick | - | - | AM 1.5G, 100 mW/cm2 | - | CCCCCCCC[N+]1=C(\C=C2/C([O-])=C(/C=C3/N(CC)C4=CC=C5C=CC=CC5=C4C3(C)C)C2=O)C(C)(C)C2=C1C=CC(=C2)C(O)=O | INCXBABFRGAHHC-UHFFFAOYSA-N | - | - | - | indoline,squaraine
10.1021/jp511122u | 557 | 5.8 | 0.64 | 2.06 | 0.1 M I2 and 1 M tetrapropylammonium iodide (TPAI) in a 4:1 (by volume) mixture of ethylene carbonate and acetonitrile | 0.28 | cholic acid | - | ZnO film 4.3 um thick | - | - | AM 1.5G, 100 mW/cm2 | - | CCN1C(=S)S\C(C1=O)=C1\S\C(=C/C2=CC=C3N(C4CCCC4C3=C2)C2=CC=C(C=C(C3=CC=CC=C3)C3=CC=CC=C3)C=C2)C(=O)N1CC(O)=O | OZFUEQNYOBIXTB-SJIUXOFISA-N | - | - | - | indoline
10.1021/jp511122u | 579 | 6.7 | 0.63 | 2.42 | 0.1 M I2 and 1 M tetrapropylammonium iodide (TPAI) in a 4:1 (by volume) mixture of ethylene carbonate and acetonitrile | 0.28 | octanoic acid | D131 | ZnO film 4.3 um thick | - | - | AM 1.5G, 100 mW/cm2 | - | CCN1C(=S)S\C(C1=O)=C1\S\C(=C/C2=CC=C3N(C4CCCC4C3=C2)C2=CC=C(C=C(C3=CC=CC=C3)C3=CC=CC=C3)C=C2)C(=O)N1CC(O)=O | OZFUEQNYOBIXTB-SJIUXOFISA-N | - | - | - | indoline
10.1021/jp511122u | 457 | 2.7 | 0.61 | 0.74 | 0.1 M I2 and 1 M tetrapropylammonium iodide (TPAI) in a 4:1 (by volume) mixture of ethylene carbonate and acetonitrile | 0.28 | cholic acid | - | ZnO film 4.3 um thick | - | - | AM 1.5G, 100 mW/cm2 | - | CCCCCCCC[N+]1=C(\C=C2/C([O-])=C(/C=C3/N(CC)C4=CC=C5C=CC=CC5=C4C3(C)C)C2=O)C(C)(C)C2=C1C=CC(=C2)C(O)=O | INCXBABFRGAHHC-UHFFFAOYSA-N | - | - | - | indoline,squaraine
10.1021/jp511122u | 539 | 8.6 | 0.55 | 2.55 | 0.1 M I2 and 1 M tetrapropylammonium iodide (TPAI) in a 4:1 (by volume) mixture of ethylene carbonate and acetonitrile | 0.28 | octanoic acid | D149/D131 | ZnO film 4.3 um thick | - | - | AM 1.5G, 100 mW/cm2 | - | CCCCCCCC[N+]1=C(\C=C2/C([O-])=C(/C=C3/N(CC)C4=CC=C5C=CC=CC5=C4C3(C)C)C2=O)C(C)(C)C2=C1C=CC(=C2)C(O)=O | INCXBABFRGAHHC-UHFFFAOYSA-N | - | - | - | indoline,squaraine
10.1021/jp906334w | 710 | 9.46 | 0.64 | 4.31 | 0.5 M LiI, 0.05 M I2, and 0.1 M 4-tert-butylpyridine in 1:1 acetonitrile-propylene carbonate | - | - | - | TiO2 film | - | - | AM 1.5G, 42 mW/cm2 | - | CCCCN1C(\C=C\C2=CC=C(\C=C(\C#N)C(O)=O)N2C2=CC=C(C=C2)C2=CC=C(C=C2)N(C2=CC=CC=C2)C2=CC=CC=C2)=CC2=CC(=CC=C12)C1=CC=C(C=C1)N(C1=CC=CC=C1)C1=CC=CC=C1 | ZIXYSUPYECOLDI-CTOUKZRMSA-N | 437 | - | ethanol | indoline
10.1021/jp906334w | 690 | 10.25 | 0.61 | 4.31 | 0.5 M LiI, 0.05 M I2, and 0.1 M 4-tert-butylpyridine in 1:1 acetonitrile-propylene carbonate | - | - | - | TiO2 film | - | - | AM 1.5G, 42 mW/cm2 | - | CCCCCCN1C2=CC=CC=C2C2=CC(=CC=C12)C1=CC=C2N(CCCC)C(\C=C\C3=CC=C(\C=C(\C#N)C(O)=O)N3C3=CC=C(C=C3)C3=CC4=C(C=C3)N(CCCCCC)C3=CC=CC=C43)=CC2=C1 | OYTKARQUGSLBTP-XCKLCPDPSA-N | 470 | - | ethanol | indoline
10.1002/aenm.201100341 | 589 | 11.8 | 0.73 | 5.07 | 0.1 M LiI, 0.05 M I2, 0.6 M 1,2-dimethyl-3-N-propylimidazolium iodide and 0.5 m TBP in dehydrated acetonitrile | 0.2304 | - | - | TiO2 film (8+5 uM) | - | 12 hours | AM 1.5G, 100 mW/cm2 | - | CC1=CC=C(C=C1)N1C2CCCC2C2=CC(=CC=C12)C1=CC=C(C2=CC=C(S2)\C=C(\C#N)C(O)=O)C2=NSN=C12 | RMHMULLPFDLMEB-HKWRFOASSA-N | 546 | - | dichloromethane | indoline
10.1002/aenm.201100341 | 639 | 14.3 | 0.75 | 6.85 | 0.1 M LiI, 0.05 M I2, 0.6 M 1,2-dimethyl-3-N-propylimidazolium iodide and 0.5 m TBP in dehydrated acetonitrile | 0.2304 | - | - | TiO2 film (8+5 uM) | - | 12 hours | AM 1.5G, 100 mW/cm2 | - | CCCCCCC1=C(SC(=C1)C1=CC=C(C2=NSN=C12)C1=CC=C2N(C3CCCC3C2=C1)C1=CC=C(C)C=C1)\C=C(\C#N)C(O)=O | LOEYIRRKFQCXBO-QLYXXIJNSA-N | 547 | - | dichloromethane | indoline
10.1002/aenm.201100341 | 629 | 10.4 | 0.71 | 4.64 | 0.1 M LiI, 0.05 M I2, 0.6 M 1,2-dimethyl-3-N-propylimidazolium iodide and 0.5 m TBP in dehydrated acetonitrile | 0.2304 | - | - | TiO2 film (8+5 uM) | - | 12 hours | AM 1.5G, 100 mW/cm2 | - | CCCCCCC1=C(SC(=C1)C1=CC=C(C2=CC(CCCCCC)=C(S2)C2=CC3=C(C=C2)N(C2CCCC32)C2=CC=C(C)C=C2)C2=NSN=C12)\C=C(\C#N)C(O)=O | GTNUQYXDYSKDLD-BFYITVNDSA-N | 557 | - | dichloromethane | indoline
10.1002/aenm.201100341 | 604 | 12.91 | 0.68 | 5.31 | 0.1 M LiI, 0.05 M I2, 0.6 M 1,2-dimethyl-3-N-propylimidazolium iodide and 0.5 m TBP in dehydrated acetonitrile | 0.2304 | - | - | TiO2 film (12+4 uM) | - | 12 hours | AM 1.5G, 100 mW/cm2 | - | CC1=CC=C(C=C1)N1C2CCCC2C2=CC(=CC=C12)C1=CC=C(C2=CC=C(S2)\C=C(\C#N)C(O)=O)C2=NSN=C12 | RMHMULLPFDLMEB-HKWRFOASSA-N | - | - | - | indoline
10.1002/aenm.201100341 | 633 | 14.28 | 0.75 | 6.78 | 0.1 M LiI, 0.05 M I2, 0.6 M 1,2-dimethyl-3-N-propylimidazolium iodide and 0.5 m TBP in dehydrated acetonitrile | 0.2304 | 20 mM DCA | - | TiO2 film (12+4 uM) | - | 12 hours | AM 1.5G, 100 mW/cm2 | - | CC1=CC=C(C=C1)N1C2CCCC2C2=CC(=CC=C12)C1=CC=C(C2=CC=C(S2)\C=C(\C#N)C(O)=O)C2=NSN=C12 | RMHMULLPFDLMEB-HKWRFOASSA-N | - | - | - | indoline
10.1002/aenm.201100341 | 672 | 15 | 0.77 | 7.76 | 0.1 M LiI, 0.05 M I2, 0.6 M 1,2-dimethyl-3-N-propylimidazolium iodide and 0.5 m TBP in dehydrated acetonitrile | 0.2304 | - | - | TiO2 film (12+4 uM) | - | 12 hours | AM 1.5G, 100 mW/cm2 | - | CCCCCCC1=C(SC(=C1)C1=CC=C(C2=NSN=C12)C1=CC=C2N(C3CCCC3C2=C1)C1=CC=C(C)C=C1)\C=C(\C#N)C(O)=O | LOEYIRRKFQCXBO-QLYXXIJNSA-N | - | - | - | indoline
10.1002/aenm.201100341 | 673 | 14.15 | 0.76 | 7.23 | 0.1 M LiI, 0.05 M I2, 0.6 M 1,2-dimethyl-3-N-propylimidazolium iodide and 0.5 m TBP in dehydrated acetonitrile | 0.2304 | 20 mM DCA | - | TiO2 film (12+4 uM) | - | 12 hours | AM 1.5G, 100 mW/cm2 | - | CCCCCCC1=C(SC(=C1)C1=CC=C(C2=CC(CCCCCC)=C(S2)C2=CC3=C(C=C2)N(C2CCCC32)C2=CC=C(C)C=C2)C2=NSN=C12)\C=C(\C#N)C(O)=O | GTNUQYXDYSKDLD-BFYITVNDSA-N | - | - | - | indoline
10.1016/j.dyepig.2011.08.016 | 640 | 7.63 | 0.72 | 3.5 | 0.6 M DMPImI, 0.1 M LiI, 0.05 M I2, 0.5 M TBP in acetonitrile | 0.2399 | - | 0.73e-04 mol/cm3 | TiO2 6uM thickness | - | - | AM 1.5G, 100 mW/cm2 | - | C(#N)C(C(=O)O)=CC1=C(C=C(S1)C=1SC(=CC1CCCCCC)C1=CC=2C3=C(N(C2C=C1)CC)CCC3)CCCCCC | POWJFPHODMAFDM-UHFFFAOYSA-N | 472 | - | 20%THF-toluene | indole
10.1016/j.dyepig.2011.08.016 | 690 | 6.89 | 0.75 | 3.6 | 0.6 M DMPImI, 0.1 M LiI, 0.05 M I2, 0.5 M TBP in acetonitrile | 0.2399 | - | 0.99e-04 mol/cm3 | TiO2 6uM thickness | - | - | AM 1.5G, 100 mW/cm2 | - | C(#N)C(C(=O)O)=CC1=C(C=C(S1)C=1SC(=CC1CCCCCC)C1=CC=2C3=C(N(C2C=C1)C1=CC=CC=C1)CCC3)CCCCCC | DHDMVBQYBBGCOA-UHFFFAOYSA-N | 471 | - | 20%THF-toluene | indole
10.1016/j.dyepig.2011.08.016 | 670 | 8 | 0.72 | 3.9 | 0.6 M DMPImI, 0.1 M LiI, 0.05 M I2, 0.5 M TBP in acetonitrile | 0.2399 | - | 0.93e-04 mol/cm3 | TiO2 6uM thickness | - | - | AM 1.5G, 100 mW/cm2 | - | C(#N)C(C(=O)O)=CC1=C(C=C(S1)C=1SC(=CC1CCCCCC)C1=CC=2C3=C(N(C2C=C1)C1=CC=C(C=C1)OC)CCC3)CCCCCC | OYDDWWFMLZLKLR-UHFFFAOYSA-N | 474 | - | 20%THF-toluene | indole
10.1016/j.dyepig.2011.08.016 | 570 | 8.74 | 0.74 | 3.7 | 0.6 M DMPImI, 0.1 M LiI, 0.05 M I2, 0.5 M TBP in acetonitrile | 0.2399 | - | 0.69e-04 mol/cm3 | TiO2 6uM thickness | - | - | AM 1.5G, 100 mW/cm2 | - | C(#N)C(C(=O)O)=CC1=C(C=C(S1)C=1SC(=CC1CCCCCC)C1=CC=2C3C(N(C2C=C1)CC)CCC3)CCCCCC | BEKIAEHWPGFKIF-UHFFFAOYSA-N | 513 | - | 20%THF-toluene | indoline
10.1016/j.dyepig.2011.08.016 | 650 | 7.82 | 0.66 | 3.4 | 0.6 M DMPImI, 0.1 M LiI, 0.05 M I2, 0.5 M TBP in acetonitrile | 0.2399 | - | 0.89e-04 mol/cm3 | TiO2 6uM thickness | - | - | AM 1.5G, 100 mW/cm2 | - | C(#N)C(C(=O)O)=CC1=C(C=C(S1)C=1SC(=CC1CCCCCC)C1=CC=2C3C(N(C2C=C1)C1=CC=CC=C1)CCC3)CCCCCC | LZUFWULSOYXZBY-UHFFFAOYSA-N | 498 | - | 20%THF-toluene | indoline
10.1016/j.dyepig.2011.08.016 | 690 | 6.22 | 0.7 | 3 | 0.6 M DMPImI, 0.1 M LiI, 0.05 M I2, 0.5 M TBP in acetonitrile | 0.2399 | - | 0.92e-04 mol/cm3 | TiO2 6uM thickness | - | - | AM 1.5G, 100 mW/cm2 | - | C(#N)C(C(=O)O)=CC1=C(C=C(S1)C=1SC(=CC1CCCCCC)C1=CC=2C3C(N(C2C=C1)C1=CC=C(C=C1)OC)CCC3)CCCCCC | BNWZJAHTKZCIJD-UHFFFAOYSA-N | 509 | - | 20%THF-toluene | indoline
10.1016/j.dyepig.2013.10.016 | 686 | 14.8 | 0.68 | 6.9 | 0.25 M 1,2-dimethyl-3-n-propylimidazolium iodide (DMPImI), 0.1 M LiTFSI, 0.05 M I2, and 0.5 M TBP in acetonitrile | 0.156 | - | - | TiO2 film (3 uM thick) | - | 12 hours | AM 1.5G, 100mW/cm2 | - | CCCC1(CCC)C2=CC=CC=C2C2=CC(=CC=C12)N1C2CCCC2C2=CC(=CC=C12)C1=CC=C(C2=CC=C(S2)\C=C(\C#N)C(O)=O)C2=NSN=C12 | DXIPCWYVTCQWNB-QYQHSDTDSA-N | 550 | 636 | dichloromethane | indoline
10.1016/j.dyepig.2013.10.016 | 800 | 13 | 0.66 | 6.86 | 0.25 M [Co(II)(phen)3](PF6)2, 0.05 M [Co(III) (phen)3](PF6)3, 0.5 M 4-tertpyridine (TBP) and 0.1 M LiTFSI in acetonitrile | 0.156 | - | - | TiO2 film (3 uM thick) | - | 12 hours | AM 1.5G, 100mW/cm2 | - | CCCC1(CCC)C2=CC=CC=C2C2=CC(=CC=C12)N1C2CCCC2C2=CC(=CC=C12)C1=CC=C(C2=CC=C(S2)\C=C(\C#N)C(O)=O)C2=NSN=C12 | DXIPCWYVTCQWNB-QYQHSDTDSA-N | - | - | - | indoline
10.1016/j.dyepig.2013.10.016 | 640 | 13.3 | 0.69 | 5.87 | 0.25 M 1,2-dimethyl-3-n-propylimidazolium iodide (DMPImI), 0.1 M LiTFSI, 0.05 M I2, and 0.5 M TBP in acetonitrile | 0.156 | - | - | TiO2 film (3 uM thick) | - | 12 hours | AM 1.5G, 100mW/cm2 | - | CC(C)(C)C1=CC=C(C=C1)N1C2CCCC2C2=CC(=CC=C12)C1=CC=C(C2=CC=C(S2)\C=C(\C#N)C(O)=O)C2=NSN=C12 | DAPBQTBMDUBLSI-FXBPSFAMSA-N | 535 | 632 | dichloromethane | indoline
10.1016/j.dyepig.2013.10.016 | 750 | 11.4 | 0.66 | 5.64 | 0.25 M [Co(II)(phen)3](PF6)2, 0.05 M [Co(III) (phen)3](PF6)3, 0.5 M 4-tertpyridine (TBP) and 0.1 M LiTFSI in acetonitrile | 0.156 | - | - | TiO2 film (3 uM thick) | - | 12 hours | AM 1.5G, 100mW/cm2 | - | CC(C)(C)C1=CC=C(C=C1)N1C2CCCC2C2=CC(=CC=C12)C1=CC=C(C2=CC=C(S2)\C=C(\C#N)C(O)=O)C2=NSN=C12 | DAPBQTBMDUBLSI-FXBPSFAMSA-N | - | - | - | indoline
10.1016/j.dyepig.2013.10.016 | 676 | 13.5 | 0.68 | 6.2 | 0.25 M 1,2-dimethyl-3-n-propylimidazolium iodide (DMPImI), 0.1 M LiTFSI, 0.05 M I2, and 0.5 M TBP in acetonitrile | 0.156 | - | - | TiO2 film (3 uM thick) | - | 12 hours | AM 1.5G, 100mW/cm2 | - | CCCC1(CCC)C2=CC=CC=C2C2=CC(=CC=C12)N1C2CCCC2C2=CC(=CC=C12)C1=CC=C(S1)\C=C(\C#N)C(O)=O | JLJJOIBLCZBEAH-QQTULTPQSA-N | 508 | 580 | dichloromethane | indoline
10.1016/j.dyepig.2013.10.016 | 770 | 11.5 | 0.67 | 5.93 | 0.25 M [Co(II)(phen)3](PF6)2, 0.05 M [Co(III) (phen)3](PF6)3, 0.5 M 4-tertpyridine (TBP) and 0.1 M LiTFSI in acetonitrile | 0.156 | - | - | TiO2 film (3 uM thick) | - | 12 hours | AM 1.5G, 100mW/cm2 | - | CCCC1(CCC)C2=CC=CC=C2C2=CC(=CC=C12)N1C2CCCC2C2=CC(=CC=C12)C1=CC=C(S1)\C=C(\C#N)C(O)=O | JLJJOIBLCZBEAH-QQTULTPQSA-N | - | - | - | indoline
10.1016/j.dyepig.2013.10.016 | 650 | 16 | 0.69 | 7.18 | 0.25 M 1,2-dimethyl-3-n-propylimidazolium iodide (DMPImI), 0.1 M LiTFSI, 0.05 M I2, and 0.5 M TBP in acetonitrile | 0.156 | - | - | TiO2 film (6 uM thick) | - | 12 hours | AM 1.5G, 100mW/cm2 | - | CCCC1(CCC)C2=CC=CC=C2C2=CC(=CC=C12)N1C2CCCC2C2=CC(=CC=C12)C1=CC=C(C2=CC=C(S2)\C=C(\C#N)C(O)=O)C2=NSN=C12 | DXIPCWYVTCQWNB-QYQHSDTDSA-N | - | - | - | indoline
10.1016/j.dyepig.2013.10.016 | 635 | 17.8 | 0.68 | 7.69 | 0.25 M [Co(II)(phen)3](PF6)2, 0.05 M [Co(III) (phen)3](PF6)3, 0.5 M 4-tertpyridine (TBP) and 0.1 M LiTFSI in acetonitrile | 0.156 | - | - | TiO2 film (12 uM thick) | - | 12 hours | AM 1.5G, 100mW/cm2 | - | CCCC1(CCC)C2=CC=CC=C2C2=CC(=CC=C12)N1C2CCCC2C2=CC(=CC=C12)C1=CC=C(C2=CC=C(S2)\C=C(\C#N)C(O)=O)C2=NSN=C12 | DXIPCWYVTCQWNB-QYQHSDTDSA-N | - | - | - | indoline
10.1016/j.dyepig.2013.10.016 | 775 | 13.6 | 0.67 | 7.06 | 0.25 M 1,2-dimethyl-3-n-propylimidazolium iodide (DMPImI), 0.1 M LiTFSI, 0.05 M I2, and 0.5 M TBP in acetonitrile | 0.156 | - | - | TiO2 film (6 uM thick) | - | 12 hours | AM 1.5G, 100mW/cm2 | - | CCCC1(CCC)C2=CC=CC=C2C2=CC(=CC=C12)N1C2CCCC2C2=CC(=CC=C12)C1=CC=C(C2=CC=C(S2)\C=C(\C#N)C(O)=O)C2=NSN=C12 | DXIPCWYVTCQWNB-QYQHSDTDSA-N | - | - | - | indoline
10.1016/j.dyepig.2013.10.016 | 720 | 10.8 | 0.68 | 5.29 | 0.25 M [Co(II)(phen)3](PF6)2, 0.05 M [Co(III) (phen)3](PF6)3, 0.5 M 4-tertpyridine (TBP) and 0.1 M LiTFSI in acetonitrile | 0.156 | - | - | TiO2 film (12 uM thick) | - | 12 hours | AM 1.5G, 100mW/cm2 | - | CCCC1(CCC)C2=CC=CC=C2C2=CC(=CC=C12)N1C2CCCC2C2=CC(=CC=C12)C1=CC=C(C2=CC=C(S2)\C=C(\C#N)C(O)=O)C2=NSN=C12 | DXIPCWYVTCQWNB-QYQHSDTDSA-N | - | - | - | indoline
10.1016/j.dyepig.2013.10.016 | 631 | 15.2 | 0.69 | 6.62 | 0.25 M 1,2-dimethyl-3-n-propylimidazolium iodide (DMPImI), 0.1 M LiTFSI, 0.05 M I2, and 0.5 M TBP in acetonitrile | 0.156 | - | - | TiO2 film (6 uM thick) | - | 12 hours | AM 1.5G, 100mW/cm2 | - | CC(C)(C)C1=CC=C(C=C1)N1C2CCCC2C2=CC(=CC=C12)C1=CC=C(C2=CC=C(S2)\C=C(\C#N)C(O)=O)C2=NSN=C12 | DAPBQTBMDUBLSI-FXBPSFAMSA-N | - | - | - | indoline
10.1016/j.dyepig.2013.10.016 | 620 | 16.5 | 0.69 | 7.05 | 0.25 M [Co(II)(phen)3](PF6)2, 0.05 M [Co(III) (phen)3](PF6)3, 0.5 M 4-tertpyridine (TBP) and 0.1 M LiTFSI in acetonitrile | 0.156 | - | - | TiO2 film (12 uM thick) | - | 12 hours | AM 1.5G, 100mW/cm2 | - | CC(C)(C)C1=CC=C(C=C1)N1C2CCCC2C2=CC(=CC=C12)C1=CC=C(C2=CC=C(S2)\C=C(\C#N)C(O)=O)C2=NSN=C12 | DAPBQTBMDUBLSI-FXBPSFAMSA-N | - | - | - | indoline
10.1016/j.dyepig.2013.10.016 | 708 | 11.6 | 0.68 | 5.58 | 0.25 M 1,2-dimethyl-3-n-propylimidazolium iodide (DMPImI), 0.1 M LiTFSI, 0.05 M I2, and 0.5 M TBP in acetonitrile | 0.156 | - | - | TiO2 film (6 uM thick) | - | 12 hours | AM 1.5G, 100mW/cm2 | - | CC(C)(C)C1=CC=C(C=C1)N1C2CCCC2C2=CC(=CC=C12)C1=CC=C(C2=CC=C(S2)\C=C(\C#N)C(O)=O)C2=NSN=C12 | DAPBQTBMDUBLSI-FXBPSFAMSA-N | - | - | - | indoline
10.1016/j.dyepig.2013.10.016 | 635 | 8.5 | 0.67 | 3.62 | 0.25 M [Co(II)(phen)3](PF6)2, 0.05 M [Co(III) (phen)3](PF6)3, 0.5 M 4-tertpyridine (TBP) and 0.1 M LiTFSI in acetonitrile | 0.156 | - | - | TiO2 film (12 uM thick) | - | 12 hours | AM 1.5G, 100mW/cm2 | - | CC(C)(C)C1=CC=C(C=C1)N1C2CCCC2C2=CC(=CC=C12)C1=CC=C(C2=CC=C(S2)\C=C(\C#N)C(O)=O)C2=NSN=C12 | DAPBQTBMDUBLSI-FXBPSFAMSA-N | - | - | - | indoline
10.1016/j.dyepig.2013.10.016 | 655 | 14 | 0.68 | 6.5 | 0.25 M 1,2-dimethyl-3-n-propylimidazolium iodide (DMPImI), 0.1 M LiTFSI, 0.05 M I2, and 0.5 M TBP in acetonitrile | 0.156 | - | - | TiO2 film (6 uM thick) | - | 12 hours | AM 1.5G, 100mW/cm2 | - | CCCC1(CCC)C2=CC=CC=C2C2=CC(=CC=C12)N1C2CCCC2C2=CC(=CC=C12)C1=CC=C(S1)\C=C(\C#N)C(O)=O | JLJJOIBLCZBEAH-QQTULTPQSA-N | - | - | - | indoline
10.1016/j.dyepig.2013.10.016 | 630 | 14.9 | 0.68 | 6.38 | 0.25 M [Co(II)(phen)3](PF6)2, 0.05 M [Co(III) (phen)3](PF6)3, 0.5 M 4-tertpyridine (TBP) and 0.1 M LiTFSI in acetonitrile | 0.156 | - | - | TiO2 film (12 uM thick) | - | 12 hours | AM 1.5G, 100mW/cm2 | - | CCCC1(CCC)C2=CC=CC=C2C2=CC(=CC=C12)N1C2CCCC2C2=CC(=CC=C12)C1=CC=C(S1)\C=C(\C#N)C(O)=O | JLJJOIBLCZBEAH-QQTULTPQSA-N | - | - | - | indoline
10.1016/j.dyepig.2013.10.016 | 762 | 12 | 0.66 | 6.03 | 0.25 M 1,2-dimethyl-3-n-propylimidazolium iodide (DMPImI), 0.1 M LiTFSI, 0.05 M I2, and 0.5 M TBP in acetonitrile | 0.156 | - | - | TiO2 film (6 uM thick) | - | 12 hours | AM 1.5G, 100mW/cm2 | - | CCCC1(CCC)C2=CC=CC=C2C2=CC(=CC=C12)N1C2CCCC2C2=CC(=CC=C12)C1=CC=C(S1)\C=C(\C#N)C(O)=O | JLJJOIBLCZBEAH-QQTULTPQSA-N | - | - | - | indoline
10.1016/j.dyepig.2013.10.016 | 718 | 9 | 0.66 | 4.26 | 0.25 M [Co(II)(phen)3](PF6)2, 0.05 M [Co(III) (phen)3](PF6)3, 0.5 M 4-tertpyridine (TBP) and 0.1 M LiTFSI in acetonitrile | 0.156 | - | - | TiO2 film (12 uM thick) | - | 12 hours | AM 1.5G, 100mW/cm2 | - | CCCC1(CCC)C2=CC=CC=C2C2=CC(=CC=C12)N1C2CCCC2C2=CC(=CC=C12)C1=CC=C(S1)\C=C(\C#N)C(O)=O | JLJJOIBLCZBEAH-QQTULTPQSA-N | - | - | - | indoline
10.1016/j.dyepig.2014.07.017 | 579 | 13.39 | 0.71 | 5.5 | 0.05 M I2 and 0.5 M LiI in acetonitrile/3-methoxypropionitrile (7:3, v/v) | - | - | - | TiO2 film | - | - | AM 1.5G, 100mW/cm2 | - | C(C)C(CN1C(/C(/C2=CC=C(C=C12)C1=CC=C(S1)/C=C(/C(=O)O)\C#N)=C\1/C(N(C2=CC(=CC=C12)C1=CC=2C3C(N(C2C=C1)C1=CC=C(C=C1)C)CCC3)CC(CCCC)CC)=O)=O)CCCC | CYKBOJROCWWLAY-QJMOMVGUSA-N | 579 | - | dichloromethane | indole
10.1016/j.dyepig.2014.07.017 | 548 | 8.13 | 0.69 | 3.09 | 0.05 M I2 and 0.5 M LiI in acetonitrile/3-methoxypropionitrile (7:3, v/v) | - | - | - | TiO2 film | - | - | AM 1.5G, 100mW/cm2 | - | C(C)C(CN1C(/C(/C2=CC=C(C=C12)C1=CC=C(O1)/C=C(/C(=O)O)\C#N)=C\1/C(N(C2=CC(=CC=C12)C1=CC=2C3C(N(C2C=C1)C1=CC=C(C=C1)C)CCC3)CC(CCCC)CC)=O)=O)CCCC | ARDILJFJMBAIEI-QJMOMVGUSA-N | 579 | - | dichloromethane | indole
10.1016/j.dyepig.2014.07.017 | 582 | 13.16 | 0.73 | 5.56 | 0.05 M I2 and 0.5 M LiI in acetonitrile/3-methoxypropionitrile (7:3, v/v) | - | - | - | TiO2 film | - | - | AM 1.5G, 100mW/cm2 | - | C(C)C(CN1C(/C(/C2=CC=C(C=C12)C1=CC=C(C=C1)/C=C(/C(=O)O)\C#N)=C\1/C(N(C2=CC(=CC=C12)C1=CC=2C3C(N(C2C=C1)C1=CC=C(C=C1)C)CCC3)CC(CCCC)CC)=O)=O)CCCC | VVVOUWPQJAIRCX-VCEOFQCHSA-N | 570 | - | dichloromethane | indole
10.1021/ja500280r | 737 | 15.33 | 0.755 | 8.53 | 1.0 M 1,3-dimethylimidazolium iodide, 0.03 M iodine, 0.1 M guanidinium thiocyanate, 0.5 M tert-butylpyridine, 0.05 M lithium iodide in acetonitrile:valeronitrile (85:15, v/v) | 0.159 | 10 mM CDCA | - | TiO2 film (8 uM thick) | - | - | AM 1.5G, 100mW/cm2 | - | CC1=CC=C(C=C1)N1C2CCCC2C2=C1C=CC(=C2)C1=C2N=C(C3=CC=CC=C3)C(=NC2=C(C=C1)C1=CC=C(S1)\C=C(/C#N)C(O)=O)C1=CC=CC=C1 | GOVFYRIVMTYTDY-WGPBWIAQSA-N | 526 | - | dichloromethane | indoline
10.1021/ja500280r | 741 | 15.41 | 0.711 | 8.12 | 1.0 M 1,3-dimethylimidazolium iodide, 0.03 M iodine, 0.1 M guanidinium thiocyanate, 0.5 M tert-butylpyridine, 0.05 M lithium iodide in acetonitrile:valeronitrile (85:15, v/v) | 0.159 | 10 mM CDCA | - | TiO2 film (8 uM thick) | - | - | AM 1.5G, 100mW/cm2 | - | C(CCCCC)OC1=C(C=CC(=C1)OCCCCCC)C1=CC=C(C=C1)N1C2C(C=3C=C(C=CC13)C=1C=CC(=C3N=C(C(=NC13)C1=CC=CC=C1)C1=CC=CC=C1)C1=CC=C(S1)/C=C(/C(=O)O)\C#N)CCC2 | AQQCQRCWJXFZLR-FEPYQSGSSA-N | 522 | - | dichloromethane | indoline
10.1021/ja500280r | 741 | 14.4 | 0.682 | 7.28 | 1.0 M 1,3-dimethylimidazolium iodide, 0.03 M iodine, 0.1 M guanidinium thiocyanate, 0.5 M tert-butylpyridine, 0.05 M lithium iodide in acetonitrile:valeronitrile (85:15, v/v) | 0.159 | 10 mM CDCA | - | TiO2 film (8 uM thick) | - | - | AM 1.5G, 100mW/cm2 | - | C(CCCCC)OC1=C(C=CC(=C1)OCCCCCC)C1=CC=C(C=C1)C(=CC1=CC=C(C=C1)N1C2C(C=3C=C(C=CC13)C=1C=CC(=C3N=C(C(=NC13)C1=CC=CC=C1)C1=CC=CC=C1)C1=CC=C(S1)/C=C(/C(=O)O)\C#N)CCC2)C2=CC=C(C=C2)C2=C(C=C(C=C2)OCCCCCC)OCCCCCC | RFVDNRBAXIWRFH-HTUGGFBXSA-N | 534 | - | dichloromethane | indoline
10.1021/ja500280r | 771 | 14.69 | 0.688 | 7.79 | 0.22 M Co(bpy)3[B(CN)4]2, 0.06 M Co(bpy)3[B(CN)4]3, 0.1 M LiClO4, and 0.5 M 4-tert-butylpyridine in acetonitrile | 0.159 | 10 mM CDCA | - | TiO2 film (8 uM thick) | - | - | AM 1.5G, 100mW/cm2 | - | CC1=CC=C(C=C1)N1C2CCCC2C2=C1C=CC(=C2)C1=C2N=C(C3=CC=CC=C3)C(=NC2=C(C=C1)C1=CC=C(S1)\C=C(/C#N)C(O)=O)C1=CC=CC=C1 | GOVFYRIVMTYTDY-WGPBWIAQSA-N | - | - | - | indoline
10.1021/ja500280r | 803 | 15.76 | 0.712 | 9 | 0.22 M Co(bpy)3[B(CN)4]2, 0.06 M Co(bpy)3[B(CN)4]3, 0.1 M LiClO4, and 0.5 M 4-tert-butylpyridine in acetonitrile | 0.159 | 10 mM CDCA | - | TiO2 film (8 uM thick) | - | - | AM 1.5G, 100mW/cm2 | - | C(CCCCC)OC1=C(C=CC(=C1)OCCCCCC)C1=CC=C(C=C1)N1C2C(C=3C=C(C=CC13)C=1C=CC(=C3N=C(C(=NC13)C1=CC=CC=C1)C1=CC=CC=C1)C1=CC=C(S1)/C=C(/C(=O)O)\C#N)CCC2 | AQQCQRCWJXFZLR-FEPYQSGSSA-N | - | - | - | indoline
10.1021/ja500280r | 876 | 15.26 | 0.689 | 9.22 | 0.22 M Co(bpy)3[B(CN)4]2, 0.06 M Co(bpy)3[B(CN)4]3, 0.1 M LiClO4, and 0.5 M 4-tert-butylpyridine in acetonitrile | 0.159 | 10 mM CDCA | - | TiO2 film (8 uM thick) | - | - | AM 1.5G, 100mW/cm2 | - | C(CCCCC)OC1=C(C=CC(=C1)OCCCCCC)C1=CC=C(C=C1)C(=CC1=CC=C(C=C1)N1C2C(C=3C=C(C=CC13)C=1C=CC(=C3N=C(C(=NC13)C1=CC=CC=C1)C1=CC=CC=C1)C1=CC=C(S1)/C=C(/C(=O)O)\C#N)CCC2)C2=CC=C(C=C2)C2=C(C=C(C=C2)OCCCCCC)OCCCCCC | RFVDNRBAXIWRFH-HTUGGFBXSA-N | - | - | - | indoline
10.1021/ja500280r | 767 | 14.83 | 0.666 | 7.57 | 0.22 M Co(bpy)3[B(CN)4]2, 0.06 M Co(bpy)3[B(CN)4]3, 0.1 M LiClO4, and 0.5 M 4-tert-butylpyridine in acetonitrile | 0.159 | 10 mM CDCA | - | TiO2 film (8 uM thick) | - | - | AM 1.5G, 100mW/cm2 | graphene nanoplatelets as a counter electrode | CC1=CC=C(C=C1)N1C2CCCC2C2=C1C=CC(=C2)C1=C2N=C(C3=CC=CC=C3)C(=NC2=C(C=C1)C1=CC=C(S1)\C=C(/C#N)C(O)=O)C1=CC=CC=C1 | GOVFYRIVMTYTDY-WGPBWIAQSA-N | - | - | - | indoline
10.1021/ja500280r | 739 | 7.52 | 0.692 | 7.7 | 0.22 M Co(bpy)3[B(CN)4]2, 0.06 M Co(bpy)3[B(CN)4]3, 0.1 M LiClO4, and 0.5 M 4-tert-butylpyridine in acetonitrile | 0.159 | 10 mM CDCA | - | TiO2 film (8 uM thick) | - | - | AM 1.5G 50 mW/cm2 | graphene nanoplatelets as a counter electrode | CC1=CC=C(C=C1)N1C2CCCC2C2=C1C=CC(=C2)C1=C2N=C(C3=CC=CC=C3)C(=NC2=C(C=C1)C1=CC=C(S1)\C=C(/C#N)C(O)=O)C1=CC=CC=C1 | GOVFYRIVMTYTDY-WGPBWIAQSA-N | - | - | - | indoline
10.1021/ja500280r | 651 | 1.48 | 0.672 | 6.45 | 0.22 M Co(bpy)3[B(CN)4]2, 0.06 M Co(bpy)3[B(CN)4]3, 0.1 M LiClO4, and 0.5 M 4-tert-butylpyridine in acetonitrile | 0.159 | 10 mM CDCA | - | TiO2 film (8 uM thick) | - | - | AM 1.5G 10 mW/cm2 | graphene nanoplatelets as a counter electrode | CC1=CC=C(C=C1)N1C2CCCC2C2=C1C=CC(=C2)C1=C2N=C(C3=CC=CC=C3)C(=NC2=C(C=C1)C1=CC=C(S1)\C=C(/C#N)C(O)=O)C1=CC=CC=C1 | GOVFYRIVMTYTDY-WGPBWIAQSA-N | - | - | - | indoline
10.1021/ja500280r | 797 | 15.58 | 0.712 | 8.84 | 0.22 M Co(bpy)3[B(CN)4]2, 0.06 M Co(bpy)3[B(CN)4]3, 0.1 M LiClO4, and 0.5 M 4-tert-butylpyridine in acetonitrile | 0.159 | 10 mM CDCA | - | TiO2 film (8 uM thick) | - | - | AM 1.5G, 100mW/cm2 | graphene nanoplatelets as a counter electrode | C(CCCCC)OC1=C(C=CC(=C1)OCCCCCC)C1=CC=C(C=C1)N1C2C(C=3C=C(C=CC13)C=1C=CC(=C3N=C(C(=NC13)C1=CC=CC=C1)C1=CC=CC=C1)C1=CC=C(S1)/C=C(/C(=O)O)\C#N)CCC2 | AQQCQRCWJXFZLR-FEPYQSGSSA-N | - | - | - | indoline
10.1021/ja500280r | 770 | 7.81 | 0.729 | 8.77 | 0.22 M Co(bpy)3[B(CN)4]2, 0.06 M Co(bpy)3[B(CN)4]3, 0.1 M LiClO4, and 0.5 M 4-tert-butylpyridine in acetonitrile | 0.159 | 10 mM CDCA | - | TiO2 film (8 uM thick) | - | - | AM 1.5G 50 mW/cm2 | graphene nanoplatelets as a counter electrode | C(CCCCC)OC1=C(C=CC(=C1)OCCCCCC)C1=CC=C(C=C1)N1C2C(C=3C=C(C=CC13)C=1C=CC(=C3N=C(C(=NC13)C1=CC=CC=C1)C1=CC=CC=C1)C1=CC=C(S1)/C=C(/C(=O)O)\C#N)CCC2 | AQQCQRCWJXFZLR-FEPYQSGSSA-N | - | - | - | indoline
10.1021/ja500280r | 695 | 1.56 | 0.717 | 7.78 | 0.22 M Co(bpy)3[B(CN)4]2, 0.06 M Co(bpy)3[B(CN)4]3, 0.1 M LiClO4, and 0.5 M 4-tert-butylpyridine in acetonitrile | 0.159 | 10 mM CDCA | - | TiO2 film (8 uM thick) | - | - | AM 1.5G 10 mW/cm2 | graphene nanoplatelets as a counter electrode | C(CCCCC)OC1=C(C=CC(=C1)OCCCCCC)C1=CC=C(C=C1)N1C2C(C=3C=C(C=CC13)C=1C=CC(=C3N=C(C(=NC13)C1=CC=CC=C1)C1=CC=CC=C1)C1=CC=C(S1)/C=C(/C(=O)O)\C#N)CCC2 | AQQCQRCWJXFZLR-FEPYQSGSSA-N | - | - | - | indoline
10.1021/ja500280r | 882 | 15.71 | 0.693 | 9.6 | 0.22 M Co(bpy)3[B(CN)4]2, 0.06 M Co(bpy)3[B(CN)4]3, 0.1 M LiClO4, and 0.5 M 4-tert-butylpyridine in acetonitrile | 0.159 | 10 mM CDCA | - | TiO2 film (8 uM thick) | - | - | AM 1.5G, 100mW/cm2 | graphene nanoplatelets as a counter electrode | C(CCCCC)OC1=C(C=CC(=C1)OCCCCCC)C1=CC=C(C=C1)C(=CC1=CC=C(C=C1)N1C2C(C=3C=C(C=CC13)C=1C=CC(=C3N=C(C(=NC13)C1=CC=CC=C1)C1=CC=CC=C1)C1=CC=C(S1)/C=C(/C(=O)O)\C#N)CCC2)C2=CC=C(C=C2)C2=C(C=C(C=C2)OCCCCCC)OCCCCCC | RFVDNRBAXIWRFH-HTUGGFBXSA-N | - | - | - | indoline
10.1021/ja500280r | 862 | 8.03 | 0.73 | 10.11 | 0.22 M Co(bpy)3[B(CN)4]2, 0.06 M Co(bpy)3[B(CN)4]3, 0.1 M LiClO4, and 0.5 M 4-tert-butylpyridine in acetonitrile | 0.159 | 10 mM CDCA | - | TiO2 film (8 uM thick) | - | - | AM 1.5G 50 mW/cm2 | graphene nanoplatelets as a counter electrode | C(CCCCC)OC1=C(C=CC(=C1)OCCCCCC)C1=CC=C(C=C1)C(=CC1=CC=C(C=C1)N1C2C(C=3C=C(C=CC13)C=1C=CC(=C3N=C(C(=NC13)C1=CC=CC=C1)C1=CC=CC=C1)C1=CC=C(S1)/C=C(/C(=O)O)\C#N)CCC2)C2=CC=C(C=C2)C2=C(C=C(C=C2)OCCCCCC)OCCCCCC | RFVDNRBAXIWRFH-HTUGGFBXSA-N | - | - | - | indoline
10.1021/ja500280r | 805 | 1.64 | 0.742 | 9.86 | 0.22 M Co(bpy)3[B(CN)4]2, 0.06 M Co(bpy)3[B(CN)4]3, 0.1 M LiClO4, and 0.5 M 4-tert-butylpyridine in acetonitrile | 0.159 | 10 mM CDCA | - | TiO2 film (8 uM thick) | - | - | AM 1.5G 10 mW/cm2 | graphene nanoplatelets as a counter electrode | C(CCCCC)OC1=C(C=CC(=C1)OCCCCCC)C1=CC=C(C=C1)C(=CC1=CC=C(C=C1)N1C2C(C=3C=C(C=CC13)C=1C=CC(=C3N=C(C(=NC13)C1=CC=CC=C1)C1=CC=CC=C1)C1=CC=C(S1)/C=C(/C(=O)O)\C#N)CCC2)C2=CC=C(C=C2)C2=C(C=C(C=C2)OCCCCCC)OCCCCCC | RFVDNRBAXIWRFH-HTUGGFBXSA-N | - | - | - | indoline
10.1021/ja500280r | 890 | 16.25 | 0.737 | 10.65 | 0.22 M Co(bpy)3[B(CN)4]2, 0.06 M Co(bpy)3[B(CN)4]3, 0.1 M LiClO4, and 0.5 M 4-tert-butylpyridine in acetonitrile | 0.159 | 10 mM CDCA | - | TiO2 film (8 uM thick) | - | - | AM 1.5G, 100mW/cm2 | graphene nanoplatelets on top of gold spattered film as a counter electrode | C(CCCCC)OC1=C(C=CC(=C1)OCCCCCC)C1=CC=C(C=C1)C(=CC1=CC=C(C=C1)N1C2C(C=3C=C(C=CC13)C=1C=CC(=C3N=C(C(=NC13)C1=CC=CC=C1)C1=CC=CC=C1)C1=CC=C(S1)/C=C(/C(=O)O)\C#N)CCC2)C2=CC=C(C=C2)C2=C(C=C(C=C2)OCCCCCC)OCCCCCC | RFVDNRBAXIWRFH-HTUGGFBXSA-N | - | - | - | indoline
10.1021/ja500280r | 870 | 8.28 | 0.759 | 10.93 | 0.22 M Co(bpy)3[B(CN)4]2, 0.06 M Co(bpy)3[B(CN)4]3, 0.1 M LiClO4, and 0.5 M 4-tert-butylpyridine in acetonitrile | 0.159 | 10 mM CDCA | - | TiO2 film (8 uM thick) | - | - | AM 1.5G 50 mW/cm2 | graphene nanoplatelets on top of gold spattered film as a counter electrode | C(CCCCC)OC1=C(C=CC(=C1)OCCCCCC)C1=CC=C(C=C1)C(=CC1=CC=C(C=C1)N1C2C(C=3C=C(C=CC13)C=1C=CC(=C3N=C(C(=NC13)C1=CC=CC=C1)C1=CC=CC=C1)C1=CC=C(S1)/C=C(/C(=O)O)\C#N)CCC2)C2=CC=C(C=C2)C2=C(C=C(C=C2)OCCCCCC)OCCCCCC | RFVDNRBAXIWRFH-HTUGGFBXSA-N | - | - | - | indoline
10.1021/ja500280r | 815 | 1.68 | 0.779 | 10.69 | 0.22 M Co(bpy)3[B(CN)4]2, 0.06 M Co(bpy)3[B(CN)4]3, 0.1 M LiClO4, and 0.5 M 4-tert-butylpyridine in acetonitrile | 0.159 | 10 mM CDCA | - | TiO2 film (8 uM thick) | - | - | AM 1.5G 10 mW/cm2 | graphene nanoplatelets on top of gold spattered film as a counter electrode | C(CCCCC)OC1=C(C=CC(=C1)OCCCCCC)C1=CC=C(C=C1)C(=CC1=CC=C(C=C1)N1C2C(C=3C=C(C=CC13)C=1C=CC(=C3N=C(C(=NC13)C1=CC=CC=C1)C1=CC=CC=C1)C1=CC=C(S1)/C=C(/C(=O)O)\C#N)CCC2)C2=CC=C(C=C2)C2=C(C=C(C=C2)OCCCCCC)OCCCCCC | RFVDNRBAXIWRFH-HTUGGFBXSA-N | - | - | - | indoline
10.1021/sc500035j | 615 | 13.77 | 0.705 | 5.97 | 0.6 M 1-butyl-3-methylimidiazolium iodide (BMII), 0.1 M LiI, 0.05 M I2, and 0.6 M tert-butylpyridine (TBP) in acetonitrile | - | 15 mM DCA | - | TiO2 film 12 uM thick | - | 12 hours | AM 1.5G, 100mW/cm2 | - | CC1=CC=C(C=C1)N1C2CCCC2C2=CC(=CC=C12)C1=CC=C(S1)C1=CC=C(S1)C=C(C#N)C(O)=O | PBTGWLWOCGTWOI-UHFFFAOYSA-N | 518 | - | dichloromethane | indoline
10.1021/sc500035j | 672 | 16.91 | 0.717 | 8.15 | 0.6 M 1-butyl-3-methylimidiazolium iodide (BMII), 0.1 M LiI, 0.05 M I2, and 0.6 M tert-butylpyridine (TBP) in acetonitrile | - | 15 mM DCA | - | TiO2 film 12 uM thick | - | 12 hours | AM 1.5G, 100mW/cm2 | - | CC1=CC=C(C=C1)N1C2CCCC2C2=CC(=CC=C12)C1=CC=C(C2=CC=C(S2)C=C(C#N)C(O)=O)C2=NSN=C12 | RMHMULLPFDLMEB-UHFFFAOYSA-N | 545 | - | dichloromethane | indoline
10.1021/am3001049 | 623 | 11.25 | 0.63 | 4.42 | 0.05 M I2, 0.10 M LiI, 0.60 M PMII, and 0.50 M 4-TBP in cosolvent of acetonitrile and methoxypropionitrile (volume ratio, 7:3) | 0.25 | - | - | TiO2 film (9 uM thick + 8 uM scattering layer) | - | - | AM 1.5G, 100mW/cm2 | - | CC1=CC=C(C=C1)N1C2CCCC2C2=C1C=CC(=C2)C1=CC=C(S1)\C=C(/C#N)C(O)=O | FZAPXMBSENVMHN-QGOAFFKASA-N | 483 | - | dichloromethane | indoline
10.1021/am3001049 | 649 | 10.89 | 0.65 | 4.59 | 0.05 M I2, 0.10 M LiI, 0.60 M PMII, and 0.50 M 4-TBP in cosolvent of acetonitrile and methoxypropionitrile (volume ratio, 7:3) | 0.25 | 10 mM CDCA | - | TiO2 film (9 uM thick + 8 uM scattering layer) | - | - | AM 1.5G, 100mW/cm2 | - | CC1=CC=C(C=C1)N1C2CCCC2C2=C1C=CC(=C2)C1=CC=C(S1)\C=C(/C#N)C(O)=O | FZAPXMBSENVMHN-QGOAFFKASA-N | - | - | - | indoline
10.1021/am3001049 | 650 | 10.58 | 0.69 | 4.72 | 0.05 M I2, 0.10 M LiI, 0.60 M PMII, and 0.50 M 4-TBP in cosolvent of acetonitrile and methoxypropionitrile (volume ratio, 7:3) | 0.25 | 20 mM CDCA | - | TiO2 film (9 uM thick + 8 uM scattering layer) | - | - | AM 1.5G, 100mW/cm2 | - | CC1=CC=C(C=C1)N1C2CCCC2C2=C1C=CC(=C2)C1=CC=C(S1)\C=C(/C#N)C(O)=O | FZAPXMBSENVMHN-QGOAFFKASA-N | - | - | - | indoline
10.1021/am3001049 | 644 | 10.25 | 0.69 | 4.54 | 0.05 M I2, 0.10 M LiI, 0.60 M PMII, and 0.50 M 4-TBP in cosolvent of acetonitrile and methoxypropionitrile (volume ratio, 7:3) | 0.25 | saturated CDCA | - | TiO2 film (9 uM thick + 8 uM scattering layer) | - | - | AM 1.5G, 100mW/cm2 | - | CC1=CC=C(C=C1)N1C2CCCC2C2=C1C=CC(=C2)C1=CC=C(S1)\C=C(/C#N)C(O)=O | FZAPXMBSENVMHN-QGOAFFKASA-N | - | - | - | indoline
10.1021/am3001049 | 748 | 10.06 | 0.68 | 5.11 | 0.05 M I2, 0.10 M LiI, 0.60 M PMII, and 0.50 M 4-TBP in cosolvent of acetonitrile and methoxypropionitrile (volume ratio, 7:3) | 0.25 | - | - | TiO2 film (9 uM thick + 8 uM scattering layer) | - | - | AM 1.5G, 100mW/cm2 | - | CCCCCCCCN1C(=O)C2=C(C=CC(=C2C1=O)C1=CC2=C(C=C1)N(C1CCCC21)C1=CC=C(C)C=C1)C1=CC=C(S1)\C=C(/C#N)C(O)=O | SSJLKDPKVHSUHZ-WEMUOSSPSA-N | 442 | - | dichloromethane | indoline
10.1021/am3001049 | 753 | 9.85 | 0.68 | 5.04 | 0.05 M I2, 0.10 M LiI, 0.60 M PMII, and 0.50 M 4-TBP in cosolvent of acetonitrile and methoxypropionitrile (volume ratio, 7:3) | 0.25 | 10 mM CDCA | - | TiO2 film (9 uM thick + 8 uM scattering layer) | - | - | AM 1.5G, 100mW/cm2 | - | CCCCCCCCN1C(=O)C2=C(C=CC(=C2C1=O)C1=CC2=C(C=C1)N(C1CCCC21)C1=CC=C(C)C=C1)C1=CC=C(S1)\C=C(/C#N)C(O)=O | SSJLKDPKVHSUHZ-WEMUOSSPSA-N | - | - | - | indoline
10.1021/am3001049 | 738 | 9.53 | 0.69 | 4.85 | 0.05 M I2, 0.10 M LiI, 0.60 M PMII, and 0.50 M 4-TBP in cosolvent of acetonitrile and methoxypropionitrile (volume ratio, 7:3) | 0.25 | 20 mM CDCA | - | TiO2 film (9 uM thick + 8 uM scattering layer) | - | - | AM 1.5G, 100mW/cm2 | - | CCCCCCCCN1C(=O)C2=C(C=CC(=C2C1=O)C1=CC2=C(C=C1)N(C1CCCC21)C1=CC=C(C)C=C1)C1=CC=C(S1)\C=C(/C#N)C(O)=O | SSJLKDPKVHSUHZ-WEMUOSSPSA-N | - | - | - | indoline
10.1021/am3001049 | 705 | 9.14 | 0.72 | 4.65 | 0.05 M I2, 0.10 M LiI, 0.60 M PMII, and 0.50 M 4-TBP in cosolvent of acetonitrile and methoxypropionitrile (volume ratio, 7:3) | 0.25 | saturated CDCA | - | TiO2 film (9 uM thick + 8 uM scattering layer) | - | - | AM 1.5G, 100mW/cm2 | - | CCCCCCCCN1C(=O)C2=C(C=CC(=C2C1=O)C1=CC2=C(C=C1)N(C1CCCC21)C1=CC=C(C)C=C1)C1=CC=C(S1)\C=C(/C#N)C(O)=O | SSJLKDPKVHSUHZ-WEMUOSSPSA-N | - | - | - | indoline
10.1021/am3001049 | 791 | 15.79 | 0.67 | 8.38 | 0.05 M I2, 0.10 M LiI, 0.60 M PMII, and 0.50 M 4-TBP in cosolvent of acetonitrile and methoxypropionitrile (volume ratio, 7:3) | 0.25 | - | - | TiO2 film (9 uM thick + 8 uM scattering layer) | - | - | AM 1.5G, 100mW/cm2 | - | CCCCCCCCN1N=C2C(=N1)C(=CC=C2C1=CC=C(S1)\C=C(/C#N)C(O)=O)C1=CC2=C(C=C1)N(C1CCCC21)C1=CC=C(C)C=C1 | KWGXGHUFZVZNNT-WEMUOSSPSA-N | 496 | - | dichloromethane | indoline
10.1021/am3001049 | 796 | 13.66 | 0.66 | 7.12 | 0.05 M I2, 0.10 M LiI, 0.60 M PMII, and 0.50 M 4-TBP in cosolvent of acetonitrile and methoxypropionitrile (volume ratio, 7:3) | 0.25 | 10 mM CDCA | - | TiO2 film (9 uM thick + 8 uM scattering layer) | - | - | AM 1.5G, 100mW/cm2 | - | CCCCCCCCN1N=C2C(=N1)C(=CC=C2C1=CC=C(S1)\C=C(/C#N)C(O)=O)C1=CC2=C(C=C1)N(C1CCCC21)C1=CC=C(C)C=C1 | KWGXGHUFZVZNNT-WEMUOSSPSA-N | - | - | - | indoline
10.1021/am3001049 | 791 | 13.16 | 0.67 | 6.98 | 0.05 M I2, 0.10 M LiI, 0.60 M PMII, and 0.50 M 4-TBP in cosolvent of acetonitrile and methoxypropionitrile (volume ratio, 7:3) | 0.25 | 20 mM CDCA | - | TiO2 film (9 uM thick + 8 uM scattering layer) | - | - | AM 1.5G, 100mW/cm2 | - | CCCCCCCCN1N=C2C(=N1)C(=CC=C2C1=CC=C(S1)\C=C(/C#N)C(O)=O)C1=CC2=C(C=C1)N(C1CCCC21)C1=CC=C(C)C=C1 | KWGXGHUFZVZNNT-WEMUOSSPSA-N | - | - | - | indoline
10.1021/am3001049 | 767 | 12.43 | 0.69 | 6.62 | 0.05 M I2, 0.10 M LiI, 0.60 M PMII, and 0.50 M 4-TBP in cosolvent of acetonitrile and methoxypropionitrile (volume ratio, 7:3) | 0.25 | saturated | - | TiO2 film (9 uM thick + 8 uM scattering layer) | - | - | AM 1.5G, 100mW/cm2 | - | CCCCCCCCN1N=C2C(=N1)C(=CC=C2C1=CC=C(S1)\C=C(/C#N)C(O)=O)C1=CC2=C(C=C1)N(C1CCCC21)C1=CC=C(C)C=C1 | KWGXGHUFZVZNNT-WEMUOSSPSA-N | - | - | - | indoline
10.1016/j.dyepig.2013.04.031 | 607 | 7.86 | 0.651 | 3.1 | 0.6MBMII (1-butyl-3-methylimidiazolium iodide), 0.1 M LiI, 0.05 M I2, and 0.6 M tert-TBP in acetonitrile | 0.142 | - | - | TiO2 film (8 uM thick + 4 uM scattering layer) | - | 12 hours | AM 1.5G, 100mW/cm2 | - | CC1=CC=C(C=C1)N1C2CCCC2C2=C1C=CC(=C2)C1=CC=C(S1)\C=C(/C#N)C(O)=O | FZAPXMBSENVMHN-QGOAFFKASA-N | 462 | - | THF | indoline
10.1016/j.dyepig.2013.04.031 | 609 | 11.04 | 0.676 | 4.55 | 0.6MBMII (1-butyl-3-methylimidiazolium iodide), 0.1 M LiI, 0.05 M I2, and 0.6 M tert-TBP in acetonitrile | 0.142 | 2 mM CDCA | - | TiO2 film (8 uM thick + 4 uM scattering layer) | - | 12 hours | AM 1.5G, 100mW/cm2 | - | CC1=CC=C(C=C1)N1C2CCCC2C2=C1C=CC(=C2)C1=CC=C(S1)\C=C(/C#N)C(O)=O | FZAPXMBSENVMHN-QGOAFFKASA-N | - | - | - | indoline
10.1016/j.dyepig.2013.04.031 | 612 | 8.4 | 0.692 | 3.56 | 0.6MBMII (1-butyl-3-methylimidiazolium iodide), 0.1 M LiI, 0.05 M I2, and 0.6 M tert-TBP in acetonitrile | 0.142 | 5 mM CDCA | - | TiO2 film (8 uM thick + 4 uM scattering layer) | - | 12 hours | AM 1.5G, 100mW/cm2 | - | CC1=CC=C(C=C1)N1C2CCCC2C2=C1C=CC(=C2)C1=CC=C(S1)\C=C(/C#N)C(O)=O | FZAPXMBSENVMHN-QGOAFFKASA-N | - | - | - | indoline
10.1016/j.dyepig.2013.04.031 | 615 | 7.8 | 0.701 | 3.36 | 0.6MBMII (1-butyl-3-methylimidiazolium iodide), 0.1 M LiI, 0.05 M I2, and 0.6 M tert-TBP in acetonitrile | 0.142 | 10 mM CDCA | - | TiO2 film (8 uM thick + 4 uM scattering layer) | - | 12 hours | AM 1.5G, 100mW/cm2 | - | CC1=CC=C(C=C1)N1C2CCCC2C2=C1C=CC(=C2)C1=CC=C(S1)\C=C(/C#N)C(O)=O | FZAPXMBSENVMHN-QGOAFFKASA-N | - | - | - | indoline
10.1016/j.dyepig.2013.04.031 | 632 | 10.04 | 0.701 | 4.45 | 0.6MBMII (1-butyl-3-methylimidiazolium iodide), 0.1 M LiI, 0.05 M I2, and 0.6 M tert-TBP in acetonitrile | 0.142 | - | - | TiO2 film (8 uM thick + 4 uM scattering layer) | - | 12 hours | AM 1.5G, 100mW/cm2 | - | CC1=CC=C(C=C1)N1C2CCCC2C2=C1C=CC(=C2)C1=C2OCCOC2=C(S1)C1=CC=C(S1)\C=C(/C#N)C(O)=O | GQPDXPIJQKXXEX-HMMYKYKNSA-N | 518 | - | THF | indoline
10.1016/j.dyepig.2013.04.031 | 642 | 13.23 | 0.711 | 6.05 | 0.6MBMII (1-butyl-3-methylimidiazolium iodide), 0.1 M LiI, 0.05 M I2, and 0.6 M tert-TBP in acetonitrile | 0.142 | 2 mM CDCA | - | TiO2 film (8 uM thick + 4 uM scattering layer) | - | 12 hours | AM 1.5G, 100mW/cm2 | - | CC1=CC=C(C=C1)N1C2CCCC2C2=C1C=CC(=C2)C1=C2OCCOC2=C(S1)C1=CC=C(S1)\C=C(/C#N)C(O)=O | GQPDXPIJQKXXEX-HMMYKYKNSA-N | - | - | - | indoline
10.1016/j.dyepig.2013.04.031 | 637 | 12.11 | 0.703 | 5.42 | 0.6MBMII (1-butyl-3-methylimidiazolium iodide), 0.1 M LiI, 0.05 M I2, and 0.6 M tert-TBP in acetonitrile | 0.142 | 5 mM CDCA | - | TiO2 film (8 uM thick + 4 uM scattering layer) | - | 12 hours | AM 1.5G, 100mW/cm2 | - | CC1=CC=C(C=C1)N1C2CCCC2C2=C1C=CC(=C2)C1=C2OCCOC2=C(S1)C1=CC=C(S1)\C=C(/C#N)C(O)=O | GQPDXPIJQKXXEX-HMMYKYKNSA-N | - | - | - | indoline
10.1016/j.dyepig.2013.04.031 | 633 | 9.7 | 0.706 | 4.34 | 0.6MBMII (1-butyl-3-methylimidiazolium iodide), 0.1 M LiI, 0.05 M I2, and 0.6 M tert-TBP in acetonitrile | 0.142 | 10 mM CDCA | - | TiO2 film (8 uM thick + 4 uM scattering layer) | - | 12 hours | AM 1.5G, 100mW/cm2 | - | CC1=CC=C(C=C1)N1C2CCCC2C2=C1C=CC(=C2)C1=C2OCCOC2=C(S1)C1=CC=C(S1)\C=C(/C#N)C(O)=O | GQPDXPIJQKXXEX-HMMYKYKNSA-N | - | - | - | indoline
10.1016/j.dyepig.2014.10.007 | 582 | 5.89 | 0.72 | 2.47 | 0.3MDMPII, 0.1MLiI, 0.05MI2, and 0.5M4-tertbutylpyridine in acetonitrile | 0.16 | 10 mM CDCA | - | TiO2 film (10 uM thick + 4 uM scattering layer) | - | 12 hours | AM 1.5G, 100mW/cm2 | - | CCN1C2=CC=CC=C2C2=C3N(CC)C4=C(C=C(C=C4)C4=CC=C(S4)C=C4SC(=S)N(CC(O)=O)C4=O)C3=C3N(CC)C4=CC=CC=C4C3=C12 | ROFCUWBOZKVPLJ-UHFFFAOYSA-N | 507 | - | THF | Triazatruxene,indoline
10.1016/j.dyepig.2014.10.007 | 617 | 8.33 | 0.7 | 3.6 | 0.3MDMPII, 0.1MLiI, 0.05MI2, and 0.5M4-tertbutylpyridine in acetonitrile | 0.16 | 10 mM CDCA | - | TiO2 film (10 uM thick + 4 uM scattering layer) | - | 12 hours | AM 1.5G, 100mW/cm2 | - | CCN1C2=CC=CC=C2C2=C3N(CC)C4=C(C=C(C=C4)C4=CC=C(C=C5SC(=S)N(CC(O)=O)C5=O)C=C4)C3=C3N(CC)C4=CC=CC=C4C3=C12 | ZQIVXGFVYMCQFG-UHFFFAOYSA-N | 456 | - | THF | Triazatruxene,indoline
10.1016/j.dyepig.2015.05.015 | 750 | 12.1 | 0.64 | 5.79 | 0.3 M DMPII, 0.1M LiI, 0.05M I2 and 0.5M TBP in CH3CN | 0.196 | - | - | TiO2 film (10 uM thick + 4 uM scattering layer) | 178 nmol/cm2 | 12 hours | AM 1.5G, 100mW/cm2 | - | C(#N)/C(/C(=O)O)=C\C=1SC(=CC1)C=1C=C2C3=C(N(C2=CC1)CCCCCCCC)C1=C(N(C2=CC=CC=C12)CCCCCCCC)C1=C(N(C2=CC=CC=C12)CCCCCCCC)C1=C3N(C3=CC=CC=C13)CCCCCCCC | IAFWBEOYJAAGNO-MDKJMWTISA-N | 460 | - | dichloromethane | Indole
10.1016/j.dyepig.2015.05.015 | 746 | 10.7 | 0.68 | 5.43 | 0.3 M DMPII, 0.1M LiI, 0.05M I2 and 0.5M TBP in CH3CN | 0.196 | 10 mM CDCA | - | TiO2 film (10 uM thick + 4 uM scattering layer) | 36.7 nmol/cm2 | 12 hours | AM 1.5G, 100mW/cm2 | - | C(#N)/C(/C(=O)O)=C\C=1SC(=CC1)C=1C=C2C3=C(N(C2=CC1)CCCCCCCC)C1=C(N(C2=CC=CC=C12)CCCCCCCC)C1=C(N(C2=CC=CC=C12)CCCCCCCC)C1=C3N(C3=CC=CC=C13)CCCCCCCC | IAFWBEOYJAAGNO-MDKJMWTISA-N | - | - | - | Indole
10.1016/j.dyepig.2015.05.015 | 762 | 13 | 0.65 | 6.46 | 0.3 M DMPII, 0.1M LiI, 0.05M I2 and 0.5M TBP in CH3CN | 0.196 | - | - | TiO2 film (10 uM thick + 4 uM scattering layer) | 136 nmol/cm2 | 12 hours | AM 1.5G, 100mW/cm2 | - | C(#N)/C(/C(=O)O)=C\C1=CC=C(S1)C=1SC(=CC1)C=1C=C2C3=C(N(C2=CC1)CCCCCCCC)C1=C(N(C2=CC=CC=C12)CCCCCCCC)C1=C(N(C2=CC=CC=C12)CCCCCCCC)C1=C3N(C3=CC=CC=C13)CCCCCCCC | WMPBJGWUAXUMQE-LPYNDNTQSA-N | 474 | - | dichloromethane | Indole
10.1016/j.dyepig.2015.05.015 | 758 | 12.1 | 0.68 | 6.21 | 0.3 M DMPII, 0.1M LiI, 0.05M I2 and 0.5M TBP in CH3CN | 0.196 | 10 mM CDCA | - | TiO2 film (10 uM thick + 4 uM scattering layer) | 62.5 nmol/cm2 | 12 hours | AM 1.5G, 100mW/cm2 | - | C(#N)/C(/C(=O)O)=C\C1=CC=C(S1)C=1SC(=CC1)C=1C=C2C3=C(N(C2=CC1)CCCCCCCC)C1=C(N(C2=CC=CC=C12)CCCCCCCC)C1=C(N(C2=CC=CC=C12)CCCCCCCC)C1=C3N(C3=CC=CC=C13)CCCCCCCC | WMPBJGWUAXUMQE-LPYNDNTQSA-N | - | - | - | Indole
10.1021/am500575s | 861 | 12.2 | 0.69 | 7.25 | 0.25 M tris(1,10-phenanthroline)cobalt(II) di[bis-(trifluoromethanesulfonyl)imide], 0.05 M tris(1,10-phenanthroline)-cobalt(III) tris[bis(trifluoromethanesulfonyl)imide], 0.5 M TBP, and 0.1 M LiTFSI in MeCN | 0.2 | - | - | TiO2 film (10 uM thick) | - | 36 hours | AM 1.5G 100mW/cm2 | - | CCCCCCOC1=CC=C(C=C1)N(C1=CC=C(OCCCCCC)C=C1)C1=CC=C(C=C1)N1C2=C(SC(\C=C(/C#N)C(O)=O)=C2)C2=C1C=C(S2)C1=CC=C2N(C3CCCC3C2=C1)C1=CC=C2C3=CC=CC=C3C(CCC)(CCC)C2=C1 | XQOBGYVSLQBTIQ-FDNUZANISA-N | 544 | - | dichloromethane | indoline
10.1021/am500575s | 732 | 13.1 | 0.7 | 6.71 | 0.25 M 1,2-dimethyl-3-n-propylimidazolium iodide (DMPImI), 0.1 M LiTFSI, 0.05 M I2, and 0.5 M TBP in acetonitrile | 0.2 | - | - | TiO2 film (10 uM thick) | - | 36 hours | AM 1.5G 100mW/cm2 | - | CCCCCCOC1=CC=C(C=C1)N(C1=CC=C(OCCCCCC)C=C1)C1=CC=C(C=C1)N1C2=C(SC(\C=C(/C#N)C(O)=O)=C2)C2=C1C=C(S2)C1=CC=C2N(C3CCCC3C2=C1)C1=CC=C2C3=CC=CC=C3C(CCC)(CCC)C2=C1 | XQOBGYVSLQBTIQ-FDNUZANISA-N | - | - | - | indoline
10.1021/am500575s | 943 | 13.3 | 0.7 | 8.78 | 0.25 M tris(1,10-phenanthroline)cobalt(II) di[bis-(trifluoromethanesulfonyl)imide], 0.05 M tris(1,10-phenanthroline)-cobalt(III) tris[bis(trifluoromethanesulfonyl)imide], 0.5 M TBP, and 0.1 M LiTFSI in MeCN | 0.2 | - | - | TiO2 film (10 uM thick) | - | 36 hours | AM 1.5G 100mW/cm2 | - | CCCCCCOC1=CC=C(C=C1)N(C1=CC=C(OCCCCCC)C=C1)C1=CC=C(C=C1)N1C2=C(SC(\C=C(/C#N)C(O)=O)=C2)C2=C1C=C(S2)C1=CC=C2N(C3CCCC3C2=C1)C1=CC2=C(C=C1)C1=C3C(C4=CC=CC=C4C3(CCC)CCC)=C3C(C4=CC=CC=C4C3(CCC)CCC)=C1C2(CCC)CCC | HUKZYCTWRNJFJW-WJRWVIDRSA-N | 553 | - | dichloromethane | indoline
10.1021/am500575s | 745 | 14 | 0.69 | 7.19 | 0.25 M 1,2-dimethyl-3-n-propylimidazolium iodide (DMPImI), 0.1 M LiTFSI, 0.05 M I2, and 0.5 M TBP in acetonitrile | 0.2 | - | - | TiO2 film (10 uM thick) | - | 36 hours | AM 1.5G 100mW/cm2 | - | CCCCCCOC1=CC=C(C=C1)N(C1=CC=C(OCCCCCC)C=C1)C1=CC=C(C=C1)N1C2=C(SC(\C=C(/C#N)C(O)=O)=C2)C2=C1C=C(S2)C1=CC=C2N(C3CCCC3C2=C1)C1=CC2=C(C=C1)C1=C3C(C4=CC=CC=C4C3(CCC)CCC)=C3C(C4=CC=CC=C4C3(CCC)CCC)=C1C2(CCC)CCC | HUKZYCTWRNJFJW-WJRWVIDRSA-N | - | - | - | indoline
10.1021/am500575s | 845 | 12.7 | 0.69 | 7.4 | 0.25 M tris(1,10-phenanthroline)cobalt(II) di[bis-(trifluoromethanesulfonyl)imide], 0.05 M tris(1,10-phenanthroline)-cobalt(III) tris[bis(trifluoromethanesulfonyl)imide], 0.5 M TBP, and 0.1 M LiTFSI in MeCN | 0.2 | - | - | TiO2 film (10 uM thick) | - | 36 hours | AM 1.5G 100mW/cm2 | - | CCCCCCN(CCCCCC)C1=CC=C(C=C1)N1C2=C(SC(\C=C(/C#N)C(O)=O)=C2)C2=C1C=C(S2)C1=CC=C2N(C3CCCC3C2=C1)C1=CC=C2C3=CC=CC=C3C(CCC)(CCC)C2=C1 | ZQVDZEBQTLOSMY-MYGQCYSGSA-N | 536 | - | dichloromethane | indoline
10.1021/am500575s | 720 | 13.8 | 0.68 | 6.76 | 0.25 M 1,2-dimethyl-3-n-propylimidazolium iodide (DMPImI), 0.1 M LiTFSI, 0.05 M I2, and 0.5 M TBP in acetonitrile | 0.2 | - | - | TiO2 film (10 uM thick) | - | 36 hours | AM 1.5G 100mW/cm2 | - | CCCCCCN(CCCCCC)C1=CC=C(C=C1)N1C2=C(SC(\C=C(/C#N)C(O)=O)=C2)C2=C1C=C(S2)C1=CC=C2N(C3CCCC3C2=C1)C1=CC=C2C3=CC=CC=C3C(CCC)(CCC)C2=C1 | ZQVDZEBQTLOSMY-MYGQCYSGSA-N | - | - | - | indoline
10.1016/j.dyepig.2011.11.005 | 760 | 3.4 | 0.71 | 1.92 | spiro-OMeTAD (0.2 M) containing tert-butylpyridine (TBP, 0.1 M) and Li(CF3SO2)2N (0.2 M) | 0.36 | - | - | TiO2 1.5 um thick | - | 12 hours | AM 1.5G 100mW/cm2 | solid state DSSC | CC1=CC=C(C=C1)N1C2CCCC2C2=CC(\C=C\C3=C\C(\CCC3)=C(/C#N)C(O)=O)=CC=C12 | AJGITWGRDRDNTM-QENRYQMHSA-N | 532 | - | dichloromethane | indoline
10.1039/C6TA02275H | 676 | 14.12 | 0.7 | 6.71 | 0.8 M 1-methyl-3-propyl imidazolium iodide (PMII), 0.1 M lithium iodide (LiI), 0.05 M iodine (I2), and 0.5 M 4-tert-butylpyridine dissolved in acetonitrile | 0.16 | 5 mM CDCA | - | TiO2 film (12 um transparent + 6 um scat­tering layer) | - | 12 hours | AM 1.5G 100mW/cm2 | - | C(#N)/C(/C(=O)O)=C/C=1SC(=CC1CCCCCC)C1=CC2=C(C3=C(C4=NN(N=C42)CC(CCCC)CC)C=C(S3)C3=CC=4N(C=2C=CC=CC2C4S3)CC(CCCC)CC)S1 | BEUGXZZKJOBRTH-BCJTWVECSA-N | - | - | - | indoline
10.1039/C6TA02275H | 656 | 12.65 | 0.7 | 5.82 | 0.8 M 1-methyl-3-propyl imidazolium iodide (PMII), 0.1 M lithium iodide (LiI), 0.05 M iodine (I2), and 0.5 M 4-tert-butylpyridine dissolved in acetonitrile | 0.16 | - | - | TiO2 film (12 um transparent + 6 um scat­tering layer) | 201 nmol/cm2 | 12 hours | AM 1.5G 100mW/cm2 | - | C(#N)/C(/C(=O)O)=C/C=1SC(=CC1CCCCCC)C1=CC2=C(C3=C(C4=NN(N=C42)CC(CCCC)CC)C=C(S3)C3=CC=4N(C=2C=CC=CC2C4S3)CC(CCCC)CC)S1 | BEUGXZZKJOBRTH-BCJTWVECSA-N | 469 | - | THF | indoline
10.1002/adma.200502540 | 653 | 19.96 | 0.694 | 9.03 | 0.10 M lithium iodide, 0.60 M butylmethylimidazolium iodide, 0.05 M I2, and 0.05 M 4-tert-butylpyridine in AcCN:valeronitrile (v/v, 85:15). | - | 1 mM CDCA | - | TiO2 15.8 um thick | - | 4 hours | AM 1.5G 100mW/cm2 | - | CCN1C(=O)C(=C2N(C(=O)C(=CC3=CC4=C(C=C3)N(C5C4CCC5)C6=CC=C(C=C6)C=C(C7=CC=CC=C7)C8=CC=CC=C8)S2)CC(=O)O)SC1=S | OZFUEQNYOBIXTB-VJOYVCHSSA-N | 526 | - | acetonitrile and tert-butyl alcohol | indoline
10.1002/adma.200502540 | 612 | 16.13 | 0.676 | 6.67 | 0.20M I2 in 1-methyl-3-propylimidazolium iodide, 1-ethyl-3-methylimidazolium bis((trifluoromethyl)sulfonyl)imide, 1-ethyl-3-methylimidazolium triflate (v/v/v, 2:1:1) | - | 1 mM CDCA | - | TiO2 15.8 um thick | - | 4 hours | AM 1.5G 100mW/cm2 | - | CCN1C(=O)C(=C2N(C(=O)C(=CC3=CC4=C(C=C3)N(C5C4CCC5)C6=CC=C(C=C6)C=C(C7=CC=CC=C7)C8=CC=CC=C8)S2)CC(=O)O)SC1=S | OZFUEQNYOBIXTB-VJOYVCHSSA-N | - | - | - | indoline
10.1016/j.dyepig.2011.01.010 | 594 | 2.9 | 0.68 | 1.18 | 0.6 mol/L BMII (1-butyl-3-methyl imidazolium iodide), 0.1 mol/L LiI, 0.05 mol/L I2, 0.5 mol/L TBP (4-tertbutylpyridine) in acetonitrile | 0.159 | - | - | TiO2 film (3 um transparent + 4 um scat­tering layer) | - | 12 hours | AM 1.5G 100mW/cm2 | - | O=C(O)CN1C(=O)c2cccc3c(ccc(C1(=O))c23)c4ccc6c(c4)C7CCCC7(N6(c5ccc(cc5)C)) | JWUOXYUWJQUFRQ-UHFFFAOYSA-N | 458 | - | Methanol-chloroform | indoline
10.1016/j.dyepig.2011.01.010 | 664 | 5.42 | 0.75 | 2.7 | 0.6 mol/L BMII (1-butyl-3-methyl imidazolium iodide), 0.1 mol/L LiI, 0.05 mol/L I2, 0.5 mol/L TBP (4-tertbutylpyridine) in acetonitrile | 0.159 | - | - | TiO2 film (3 um transparent + 4 um scat­tering layer) | - | 12 hours | AM 1.5G 100mW/cm2 | - | O=C(O)CN5C(=O)c6ccc(c1ccc3c(c1)C4CCCC4(N3(c2ccc(cc2)C)))c7c(ccc(C5(=O))c67)C9=CC=C%10N(c8ccc(cc8)C)C%11CCCC%11(C%10(=C9)) | BJMUXCYHPNRHSR-UHFFFAOYSA-N | 473 | - | Methanol-chloroform | indoline
10.1021/jp501173b | 552 | 5.3 | 0.72 | 2.1 | 0.03 M I2, 0.05 M LiI, 0.5 M TBP, 0.1 M GNCS, 1.0 M DMII in acetonitrile and valeronitrile (v/v, 85/15) | 0.159 | - | - | TiO2 film (8 um transparent + 5 um scat­tering layer) | - | 4 hours | AM 1.5 | - | C(#N)C(C(=O)O)=CC=1SC(=CC1)C=1C=2C(C(=NC1)C1=CC=3C4C(N(C3C=C1)C1=CC=C(C=C1)C)CCC4)=NSN2 | SDEGNCJKNFYBRL-UHFFFAOYSA-N | 576 | 752 | chloroform | indoline
10.1021/jp501173b | 557 | 7.6 | 0.73 | 3.1 | 0.03 M I2, 0.05 M LiI, 0.5 M TBP, 0.1 M GNCS, 1.0 M DMII in acetonitrile and valeronitrile (v/v, 85/15) | 0.159 | 2 mM CDCA | - | TiO2 film (8 um transparent + 5 um scat­tering layer) | - | 4 hours | AM 1.5 | - | C(#N)C(C(=O)O)=CC=1SC(=CC1)C=1C=2C(C(=NC1)C1=CC=3C4C(N(C3C=C1)C1=CC=C(C=C1)C)CCC4)=NSN2 | SDEGNCJKNFYBRL-UHFFFAOYSA-N | - | - | - | indoline
10.1021/jp501173b | 626 | 11.2 | 0.72 | 5.1 | 0.03 M I2, 0.05 M LiI, 0.5 M TBP, 0.1 M GNCS, 1.0 M DMII in acetonitrile and valeronitrile (v/v, 85/15) | 0.159 | - | - | TiO2 film (8 um transparent + 5 um scat­tering layer) | - | 4 hours | AM 1.5 | - | N#CC(=Cc%10ccc(c9cc8c(c7c(cc(c6cnc(c1ccc3c(c1)C4CCCC4(N3(c2ccc(cc2)C)))c5nsnc56)s7)C8(CC(CC)CCCC)CC(CC)CCCC)s9)s%10)C(=O)O | CIESHMNCKCEPFK-AUGOTPMTSA-N | 593 | 766 | chloroform | indoline
10.1021/jp501173b | 631 | 13.3 | 0.76 | 6.4 | 0.03 M I2, 0.05 M LiI, 0.5 M TBP, 0.1 M GNCS, 1.0 M DMII in acetonitrile and valeronitrile (v/v, 85/15) | 0.159 | 2 mM CDCA | - | TiO2 film (8 um transparent + 5 um scat­tering layer) | - | 4 hours | AM 1.5 | - | N#CC(=Cc%10ccc(c9cc8c(c7c(cc(c6cnc(c1ccc3c(c1)C4CCCC4(N3(c2ccc(cc2)C)))c5nsnc56)s7)C8(CC(CC)CCCC)CC(CC)CCCC)s9)s%10)C(=O)O | CIESHMNCKCEPFK-AUGOTPMTSA-N | - | - | - | indoline
10.1021/jp501173b | 543 | 9.2 | 0.72 | 3.6 | 0.03 M I2, 0.05 M LiI, 0.2 M TBP, 0.1 M GNCS, 1.0 M DMII in acetonitrile and valeronitrile (v/v, 85/15) | 0.159 | - | - | TiO2 film (8 um transparent + 5 um scat­tering layer) | - | 4 hours | AM 1.5 | - | C(#N)C(C(=O)O)=CC=1SC(=CC1)C=1C=2C(C(=NC1)C1=CC=3C4C(N(C3C=C1)C1=CC=C(C=C1)C)CCC4)=NSN2 | SDEGNCJKNFYBRL-UHFFFAOYSA-N | - | - | - | indoline
10.1021/jp501173b | 666 | 10 | 0.76 | 5.1 | 0.03 M I2, 0.2 M TBP, 0.1 M GNCS, 1.0 M DMII in acetonitrile and valeronitrile (v/v, 85/15) | 0.159 | - | - | TiO2 film (8 um transparent + 5 um scat­tering layer) | - | 4 hours | AM 1.5 | - | N#CC(=Cc%10ccc(c9cc8c(c7c(cc(c6cnc(c1ccc3c(c1)C4CCCC4(N3(c2ccc(cc2)C)))c5nsnc56)s7)C8(CC(CC)CCCC)CC(CC)CCCC)s9)s%10)C(=O)O | CIESHMNCKCEPFK-AUGOTPMTSA-N | - | - | - | indoline
10.1021/jp501173b | 612 | 15.1 | 0.72 | 6.7 | 0.03 M I2, 0.05 M LiI, 0.2 M TBP, 0.1 M GNCS, 1.0 M DMII in acetonitrile and valeronitrile (v/v, 85/15) | 0.159 | - | - | TiO2 film (8 um transparent + 5 um scat­tering layer) | - | 4 hours | AM 1.5 | - | N#CC(=Cc%10ccc(c9cc8c(c7c(cc(c6cnc(c1ccc3c(c1)C4CCCC4(N3(c2ccc(cc2)C)))c5nsnc56)s7)C8(CC(CC)CCCC)CC(CC)CCCC)s9)s%10)C(=O)O | CIESHMNCKCEPFK-AUGOTPMTSA-N | - | - | - | indoline
10.1021/jp501173b | 631 | 13.3 | 0.76 | 6.4 | 0.03 M I2, 0.05 M LiI, 0.5 M TBP, 0.1 M GNCS, 1.0 M DMII in acetonitrile and valeronitrile (v/v, 85/15) | 0.159 | - | - | TiO2 film (8 um transparent + 5 um scat­tering layer) | - | 4 hours | AM 1.5 | - | N#CC(=Cc%10ccc(c9cc8c(c7c(cc(c6cnc(c1ccc3c(c1)C4CCCC4(N3(c2ccc(cc2)C)))c5nsnc56)s7)C8(CC(CC)CCCC)CC(CC)CCCC)s9)s%10)C(=O)O | CIESHMNCKCEPFK-AUGOTPMTSA-N | - | - | - | indoline
10.1021/jp501173b | 593 | 15.2 | 0.66 | 5.9 | 0.03 M I2, 0.15 M LiI, 0.5 M TBP, 0.1 M GNCS, 1.0 M DMII in acetonitrile and valeronitrile (v/v, 85/15) | 0.159 | - | - | TiO2 film (8 um transparent + 5 um scat­tering layer) | - | 4 hours | AM 1.5 | - | N#CC(=Cc%10ccc(c9cc8c(c7c(cc(c6cnc(c1ccc3c(c1)C4CCCC4(N3(c2ccc(cc2)C)))c5nsnc56)s7)C8(CC(CC)CCCC)CC(CC)CCCC)s9)s%10)C(=O)O | CIESHMNCKCEPFK-AUGOTPMTSA-N | - | - | - | indoline
10.1002/anie.200705225 | 674 | 9.71 | 0.742 | 4.86 | 0.2 M iodine, 0.5 M N-butyl benzimidazole, and 0.1 M GuNCS in a mixture of PMII and 1-ethyl-3-methyl-imidazolium tetracyanoborate (volume ratio 65:35) | 0.158 | - | - | TiO2 film (5 um transparent + 7 um scat­tering layer) | - | 16 hours | AM 1.5G 100mW/cm2 | - | OC(=O)CN1C(=S)S\C(=C/C2=CC=C3N(C4CCCC4C3=C2)C2=CC=C(C=C(C3=CC=CC=C3)C3=CC=CC=C3)C=C2)C1=O | XGMCROHUTRXETK-VQNDASPWSA-N | 494 |  | THF | indoline
10.1002/anie.200705225 | 657 | 5.34 | 0.771 | 5.11 | 0.2 M iodine, 0.5 M N-butyl benzimidazole, and 0.1 M GuNCS in a mixture of PMII and 1-ethyl-3-methyl-imidazolium tetracyanoborate (volume ratio 65:35) | 0.158 | - | - | TiO2 film (5 um transparent + 7 um scat­tering layer) | - | 16 hours | AM 1.5G 0.52 sun | - | OC(=O)CN1C(=S)S\C(=C/C2=CC=C3N(C4CCCC4C3=C2)C2=CC=C(C=C(C3=CC=CC=C3)C3=CC=CC=C3)C=C2)C1=O | XGMCROHUTRXETK-VQNDASPWSA-N | - | - | - | indoline
10.1002/anie.200705225 | 643 | 3.15 | 0.783 | 5.19 | 0.2 M iodine, 0.5 M N-butyl benzimidazole, and 0.1 M GuNCS in a mixture of PMII and 1-ethyl-3-methyl-imidazolium tetracyanoborate (volume ratio 65:35) | 0.158 | - | - | TiO2 film (5 um transparent + 7 um scat­tering layer) | - | 16 hours | AM 1.5G 0.3 sun | - | OC(=O)CN1C(=S)S\C(=C/C2=CC=C3N(C4CCCC4C3=C2)C2=CC=C(C=C(C3=CC=CC=C3)C3=CC=CC=C3)C=C2)C1=O | XGMCROHUTRXETK-VQNDASPWSA-N | - | - | - | indoline
10.1002/anie.200705225 | 707 | 12.52 | 0.72 | 6.38 | 0.2 M iodine, 0.5 M N-butyl benzimidazole, and 0.1 M GuNCS in a mixture of PMII and 1-ethyl-3-methyl-imidazolium tetracyanoborate (volume ratio 65:35) | 0.158 | - | - | TiO2 film (5 um transparent + 7 um scat­tering layer) | - | 16 hours | AM 1.5G 100mW/cm2 | - | CCN1C(=S)S\C(C1=O)=C1\S\C(=C/C2=CC=C3N(C4CCCC4C3=C2)C2=CC=C(C=C(C3=CC=CC=C3)C3=CC=CC=C3)C=C2)C(=O)N1CC(O)=O | OZFUEQNYOBIXTB-SJIUXOFISA-N | 526 | - | tert-butyl alcohol | indoline
10.1002/anie.200705225 | 692 | 6.97 | 0.777 | 7.01 | 0.2 M iodine, 0.5 M N-butyl benzimidazole, and 0.1 M GuNCS in a mixture of PMII and 1-ethyl-3-methyl-imidazolium tetracyanoborate (volume ratio 65:35) | 0.158 | - | - | TiO2 film (5 um transparent + 7 um scat­tering layer) | - | 16 hours | AM 1.5G 0.52 sun | - | CCN1C(=S)S\C(C1=O)=C1\S\C(=C/C2=CC=C3N(C4CCCC4C3=C2)C2=CC=C(C=C(C3=CC=CC=C3)C3=CC=CC=C3)C=C2)C(=O)N1CC(O)=O | OZFUEQNYOBIXTB-SJIUXOFISA-N | - | - | - | indoline
10.1002/anie.200705225 | 677 | 4.14 | 0.785 | 7.21 | 0.2 M iodine, 0.5 M N-butyl benzimidazole, and 0.1 M GuNCS in a mixture of PMII and 1-ethyl-3-methyl-imidazolium tetracyanoborate (volume ratio 65:35) | 0.158 | - | - | TiO2 film (5 um transparent + 7 um scat­tering layer) | - | 16 hours | AM 1.5G 0.3 sun | - | CCN1C(=S)S\C(C1=O)=C1\S\C(=C/C2=CC=C3N(C4CCCC4C3=C2)C2=CC=C(C=C(C3=CC=CC=C3)C3=CC=CC=C3)C=C2)C(=O)N1CC(O)=O | OZFUEQNYOBIXTB-SJIUXOFISA-N | - | - | - | indoline
10.1002/anie.200705225 | 728 | 13.73 | 0.719 | 7.18 | 0.2 M iodine, 0.5 M N-butyl benzimidazole, and 0.1 M GuNCS in a mixture of PMII and 1-ethyl-3-methyl-imidazolium tetracyanoborate (volume ratio 65:35) | 0.158 | - | - | TiO2 film (5 um transparent + 7 um scat­tering layer) | - | 16 hours | AM 1.5G 100mW/cm2 | - | CCCCCCCCN1C(=S)S\C(C1=O)=C1\S\C(=C/C2=CC=C3N(C4CCCC4C3=C2)C2=CC=C(C=C(C3=CC=CC=C3)C3=CC=CC=C3)C=C2)C(=O)N1CC(O)=O | WZGXSNHXTGGEGJ-PHBNZWDISA-N | 532 | - | THF | indoline
10.1002/anie.200705225 | 710 | 7.5 | 0.766 | 7.71 | 0.2 M iodine, 0.5 M N-butyl benzimidazole, and 0.1 M GuNCS in a mixture of PMII and 1-ethyl-3-methyl-imidazolium tetracyanoborate (volume ratio 65:35) | 0.158 | - | - | TiO2 film (5 um transparent + 7 um scat­tering layer) | - | 16 hours | AM 1.5G 0.52 sun | - | CCCCCCCCN1C(=S)S\C(C1=O)=C1\S\C(=C/C2=CC=C3N(C4CCCC4C3=C2)C2=CC=C(C=C(C3=CC=CC=C3)C3=CC=CC=C3)C=C2)C(=O)N1CC(O)=O | WZGXSNHXTGGEGJ-PHBNZWDISA-N | - | - | - | indoline
10.1002/anie.200705225 | 696 | 4.44 | 0.781 | 7.92 | 0.2 M iodine, 0.5 M N-butyl benzimidazole, and 0.1 M GuNCS in a mixture of PMII and 1-ethyl-3-methyl-imidazolium tetracyanoborate (volume ratio 65:35) | 0.158 | - | - | TiO2 film (5 um transparent + 7 um scat­tering layer) | - | 16 hours | AM 1.5G 0.3 sun | - | CCCCCCCCN1C(=S)S\C(C1=O)=C1\S\C(=C/C2=CC=C3N(C4CCCC4C3=C2)C2=CC=C(C=C(C3=CC=CC=C3)C3=CC=CC=C3)C=C2)C(=O)N1CC(O)=O | WZGXSNHXTGGEGJ-PHBNZWDISA-N | - | - | - | indoline
10.1039/B307819A | 604 | 17.76 | 0.57 | 6.1 | 0.1 M LiI, 0.05 M I2, 0.5 M 1,3-dimethyl-3-imidazolinium iodide in 3-methoxypropionitrile | 0.25 | - | - | TiO2 film (15 um thick) | - | 17 hours | AM 1.5G 100mW/cm2 | - | OC(=O)CN1C(=S)S\C(=C/C2=CC=C3N(C4CCCC4C3=C2)C2=CC=C(C=C(C3=CC=CC=C3)C3=CC=CC=C3)C=C2)C1=O | XGMCROHUTRXETK-VQNDASPWSA-N | 491 | - | tert-butyl alcohol/acetonitrile | indoline
10.1039/B307819A | 559 | 18.07 | 0.55 | 5.5 | 0.1 M LiI, 0.05 M I2, 0.5 M 1,3-dimethyl-3-imidazolinium iodide in 3-methoxypropionitrile | 0.25 | - | - | TiO2 film (15 um thick) | - | 17 hours | AM 1.5G 100mW/cm2 | - | COC1=CC2=CC=C(C=C2C=C1)N1C2CCCC2C2=CC(\C=C3/SC(=S)N(CC(O)=O)C3=O)=CC=C12 | BGIXHNNCDJZLGN-ROTLSHHCSA-N | 491 | - | tert-butyl alcohol/acetonitrile | indoline
10.1016/j.jphotochem.2003.12.018 | 589 | 14.8 | 0.59 | 5.11 | 0.1 M LiI, 0.05 M I2, 0.5 M 1,3-dimethyl-3-imidazolinium iodine in 3-methoxypropionitrile | 0.25 | - | - | TiO2 film (12 um thick) | - | 15 hours | AM 1.5G 100mW/cm2 | - | COC1=CC=C(C=C1)N1C2CCCC2C2=CC(\C=C3/SC(=S)N(CC(O)=O)C3=O)=CC=C12 | OZVARWGQXROIBE-MTJSOVHGSA-N | 483 |  | ethanol | indoline
10.1016/j.jphotochem.2003.12.018 | 622 | 10 | 0.65 | 4.03 | 0.1 M LiI, 0.05 M I2, 0.5 M 1,3-dimethyl-3-imidazolinium iodine in 3-methoxypropionitrile | 0.25 | - | - | TiO2 film (12 um thick) | - | 15 hours | AM 1.5G 100mW/cm2 | - | COC1=CC=C(C=C1)N1C2CCCC2C2=CC(\C=C(/C#N)C(O)=O)=CC=C12 | ANKRLBVINXIHQD-RVDMUPIBSA-N | 483 |  | ethanol | indoline
10.1021/cm400196w | 670 | 15 | 0.67 | 6.73 | 0.6 M 1,2-dimethyl-3-n-propylimidazolium iodide (DMPImI), 0.1 M LiI, 0.05 M I2, and 0.5 M 4-tert-butylpyridine (TBP) and 0.1 M guanidinium thiocyanate (GNCS) in acetonitrile | 0.158 | - | - | TiO2 film (12 um thick) | 255 nmol/cm2 | 36 hours | AM 1.5G 100mW/cm2 | - | C(#N)/C(/C(=O)O)=C\C1=C(C2=C(S1)C=C(S2)C2=CC=1C3C(N(C1C=C2)C2=CC=1C(C4=CC=CC=C4C1C=C2)(CCC)CCC)CCC3)CCC | PGEZEMFIBMNSQT-HPNDGRJYSA-N | 492 | - | dichloromethane | indoline
10.1021/cm400196w | 688 | 15.3 | 0.66 | 6.95 | 0.6 M 1,2-dimethyl-3-n-propylimidazolium iodide (DMPImI), 0.1 M LiI, 0.05 M I2, and 0.5 M 4-tert-butylpyridine (TBP) and 0.1 M guanidinium thiocyanate (GNCS) in acetonitrile | 0.158 | 5 mM CDCA | - | TiO2 film (12 um thick) | 227 nmol/cm2 | 36 hours | AM 1.5G 100mW/cm2 | - | C(#N)/C(/C(=O)O)=C\C1=C(C2=C(S1)C=C(S2)C2=CC=1C3C(N(C1C=C2)C2=CC=1C(C4=CC=CC=C4C1C=C2)(CCC)CCC)CCC3)CCC | PGEZEMFIBMNSQT-HPNDGRJYSA-N | - | - | - | indoline
10.1021/cm400196w | 725 | 14.9 | 0.67 | 7.23 | 0.6 M 1,2-dimethyl-3-n-propylimidazolium iodide (DMPImI), 0.1 M LiI, 0.05 M I2, and 0.5 M 4-tert-butylpyridine (TBP) and 0.1 M guanidinium thiocyanate (GNCS) in acetonitrile | 0.158 | - | TC1 | TiO2 film (12 um thick) | - | 36 hours | AM 1.5G 100mW/cm2 | - | C(#N)/C(/C(=O)O)=C\C1=C(C2=C(S1)C=C(S2)C2=CC=1C3C(N(C1C=C2)C2=CC=1C(C4=CC=CC=C4C1C=C2)(CCC)CCC)CCC3)CCC | PGEZEMFIBMNSQT-HPNDGRJYSA-N | - | - | - | indoline
10.1021/cm400196w | 770 | 16.1 | 0.66 | 8.18 | 0.6 M 1,2-dimethyl-3-n-propylimidazolium iodide (DMPImI), 0.1 M LiI, 0.05 M I2, and 0.5 M 4-tert-butylpyridine (TBP) and 0.1 M guanidinium thiocyanate (GNCS) in acetonitrile | 0.158 | - | TC2 | TiO2 film (12 um thick) | - | 36 hours | AM 1.5G 100mW/cm2 | - | C(#N)/C(/C(=O)O)=C\C1=C(C2=C(S1)C=C(S2)C2=CC=1C3C(N(C1C=C2)C2=CC=1C(C4=CC=CC=C4C1C=C2)(CCC)CCC)CCC3)CCC | PGEZEMFIBMNSQT-HPNDGRJYSA-N | - | - | - | indoline
10.1021/cm400196w | 621 | 13.3 | 0.68 | 5.61 | 0.6 M 1,2-dimethyl-3-n-propylimidazolium iodide (DMPImI), 0.1 M LiI, 0.05 M I2, and 0.5 M 4-tert-butylpyridine (TBP) and 0.1 M guanidinium thiocyanate (GNCS) in acetonitrile | 0.158 | - | - | TiO2 film (12 um thick) | 549 nmol/cm2 | 36 hours | AM 1.5G 100mW/cm2 | - | C(#N)/C(/C(=O)O)=C\C1=C(C2=C(S1)C=C(S2)C2=CC=1C3C(N(C1C=C2)C2=CC=C(C=C2)OCCCCCC)CCC3)CCC | ORYDRIVBDANFLC-HIXSDJFHSA-N | 495 | - | dichloromethane | indoline
10.1021/cm400196w | 641 | 13.6 | 0.67 | 5.84 | 0.6 M 1,2-dimethyl-3-n-propylimidazolium iodide (DMPImI), 0.1 M LiI, 0.05 M I2, and 0.5 M 4-tert-butylpyridine (TBP) and 0.1 M guanidinium thiocyanate (GNCS) in acetonitrile | 0.158 | 5 mM CDCA | - | TiO2 film (12 um thick) | 466 nmol/cm2 | 36 hours | AM 1.5G 100mW/cm2 | - | C(#N)/C(/C(=O)O)=C\C1=C(C2=C(S1)C=C(S2)C2=CC=1C3C(N(C1C=C2)C2=CC=C(C=C2)OCCCCCC)CCC3)CCC | ORYDRIVBDANFLC-HIXSDJFHSA-N | - | - | - | indoline
10.1021/cm400196w | 680 | 13.5 | 0.67 | 6.15 | 0.6 M 1,2-dimethyl-3-n-propylimidazolium iodide (DMPImI), 0.1 M LiI, 0.05 M I2, and 0.5 M 4-tert-butylpyridine (TBP) and 0.1 M guanidinium thiocyanate (GNCS) in acetonitrile | 0.158 | - | TC1 | TiO2 film (12 um thick) | - | 36 hours | AM 1.5G 100mW/cm2 | - | C(#N)/C(/C(=O)O)=C\C1=C(C2=C(S1)C=C(S2)C2=CC=1C3C(N(C1C=C2)C2=CC=C(C=C2)OCCCCCC)CCC3)CCC | ORYDRIVBDANFLC-HIXSDJFHSA-N | - | - | - | indoline
10.1021/cm400196w | 723 | 14.8 | 0.66 | 7.06 | 0.6 M 1,2-dimethyl-3-n-propylimidazolium iodide (DMPImI), 0.1 M LiI, 0.05 M I2, and 0.5 M 4-tert-butylpyridine (TBP) and 0.1 M guanidinium thiocyanate (GNCS) in acetonitrile | 0.158 | - | TC2 | TiO2 film (12 um thick) | - | 36 hours | AM 1.5G 100mW/cm2 | - | C(#N)/C(/C(=O)O)=C\C1=C(C2=C(S1)C=C(S2)C2=CC=1C3C(N(C1C=C2)C2=CC=C(C=C2)OCCCCCC)CCC3)CCC | ORYDRIVBDANFLC-HIXSDJFHSA-N | - | - | - | indoline
10.1021/cm400196w | 633 | 13.9 | 0.67 | 5.89 | 0.6 M 1,2-dimethyl-3-n-propylimidazolium iodide (DMPImI), 0.1 M LiI, 0.05 M I2, and 0.5 M 4-tert-butylpyridine (TBP) and 0.1 M guanidinium thiocyanate (GNCS) in acetonitrile | 0.158 | - | - | TiO2 film (12 um thick) | 449 nmol/cm2 | 36 hours | AM 1.5G 100mW/cm2 | - | C(C)(C)(C)OC1=CC=C(C=C1)N1C2C(C=3C=C(C=CC13)C1=CC=3SC(=C(C3S1)CCC)/C=C(/C(=O)O)\C#N)CCC2 | VLDVGPSMRVPXMP-HEHNFIMWSA-N | 465 | - | dichloromethane | indoline
10.1021/cm400196w | 660 | 14.2 | 0.68 | 6.37 | 0.6 M 1,2-dimethyl-3-n-propylimidazolium iodide (DMPImI), 0.1 M LiI, 0.05 M I2, and 0.5 M 4-tert-butylpyridine (TBP) and 0.1 M guanidinium thiocyanate (GNCS) in acetonitrile | 0.158 | 5 mM CDCA | - | TiO2 film (12 um thick) | 395 nmol/cm2 | 36 hours | AM 1.5G 100mW/cm2 | - | C(C)(C)(C)OC1=CC=C(C=C1)N1C2C(C=3C=C(C=CC13)C1=CC=3SC(=C(C3S1)CCC)/C=C(/C(=O)O)\C#N)CCC2 | VLDVGPSMRVPXMP-HEHNFIMWSA-N | - | - | - | indoline
10.1021/cm400196w | 690 | 14.1 | 0.67 | 6.52 | 0.6 M 1,2-dimethyl-3-n-propylimidazolium iodide (DMPImI), 0.1 M LiI, 0.05 M I2, and 0.5 M 4-tert-butylpyridine (TBP) and 0.1 M guanidinium thiocyanate (GNCS) in acetonitrile | 0.158 | - | TC1 | TiO2 film (12 um thick) | - | 36 hours | AM 1.5G 100mW/cm2 | - | C(C)(C)(C)OC1=CC=C(C=C1)N1C2C(C=3C=C(C=CC13)C1=CC=3SC(=C(C3S1)CCC)/C=C(/C(=O)O)\C#N)CCC2 | VLDVGPSMRVPXMP-HEHNFIMWSA-N | - | - | - | indoline
10.1021/cm400196w | 743 | 15 | 0.66 | 7.36 | 0.6 M 1,2-dimethyl-3-n-propylimidazolium iodide (DMPImI), 0.1 M LiI, 0.05 M I2, and 0.5 M 4-tert-butylpyridine (TBP) and 0.1 M guanidinium thiocyanate (GNCS) in acetonitrile | 0.158 | - | TC2 | TiO2 film (12 um thick) | - | 36 hours | AM 1.5G 100mW/cm2 | - | C(C)(C)(C)OC1=CC=C(C=C1)N1C2C(C=3C=C(C=CC13)C1=CC=3SC(=C(C3S1)CCC)/C=C(/C(=O)O)\C#N)CCC2 | VLDVGPSMRVPXMP-HEHNFIMWSA-N | - | - | - | indoline
10.1021/cm400196w | 725 | 14.8 | 0.66 | 7.08 | 0.6 M 1,2-dimethyl-3-n-propylimidazolium iodide (DMPImI), 0.1 M LiI, 0.05 M I2, and 0.5 M 4-tert-butylpyridine (TBP) and 0.1 M guanidinium thiocyanate (GNCS) in acetonitrile | 0.158 | - | - | TiO2 film (12 um thick) | 232 nmol/cm2 | 36 hours | AM 1.5G 100mW/cm2 | - | C(#N)/C(/C(=O)O)=C\C1=C(C2=C(S1)C=C(S2)C2=CC=1C3C(N(C1C=C2)C=2C=C1C(C=4C(=C5C(=C6C(C=7C=CC=CC7C46)(CCC)CCC)C4=CC=CC=C4C5(CCC)CCC)C1=CC2)(CCC)CCC)CCC3)CCC | ITPGPQKJKRCGHV-ACBUMRBESA-N | 500 | - | dichloromethane | indoline
10.1021/cm400196w | 690 | 15.2 | 0.67 | 7.03 | 0.6 M 1,2-dimethyl-3-n-propylimidazolium iodide (DMPImI), 0.1 M LiI, 0.05 M I2, and 0.5 M 4-tert-butylpyridine (TBP) and 0.1 M guanidinium thiocyanate (GNCS) in acetonitrile | 0.158 | 5 mM CDCA | - | TiO2 film (12 um thick) | 196 nmol/cm2 | 36 hours | AM 1.5G 100mW/cm2 | - | C(#N)/C(/C(=O)O)=C\C1=C(C2=C(S1)C=C(S2)C2=CC=1C3C(N(C1C=C2)C=2C=C1C(C=4C(=C5C(=C6C(C=7C=CC=CC7C46)(CCC)CCC)C4=CC=CC=C4C5(CCC)CCC)C1=CC2)(CCC)CCC)CCC3)CCC | ITPGPQKJKRCGHV-ACBUMRBESA-N | - | - | - | indoline
10.1021/cm400196w | 744 | 15 | 0.66 | 7.36 | 0.6 M 1,2-dimethyl-3-n-propylimidazolium iodide (DMPImI), 0.1 M LiI, 0.05 M I2, and 0.5 M 4-tert-butylpyridine (TBP) and 0.1 M guanidinium thiocyanate (GNCS) in acetonitrile | 0.158 | - | TC1 | TiO2 film (12 um thick) | - | 36 hours | AM 1.5G 100mW/cm2 | - | C(#N)/C(/C(=O)O)=C\C1=C(C2=C(S1)C=C(S2)C2=CC=1C3C(N(C1C=C2)C=2C=C1C(C=4C(=C5C(=C6C(C=7C=CC=CC7C46)(CCC)CCC)C4=CC=CC=C4C5(CCC)CCC)C1=CC2)(CCC)CCC)CCC3)CCC | ITPGPQKJKRCGHV-ACBUMRBESA-N | - | - | - | indoline
10.1021/cm400196w | 775 | 15.8 | 0.66 | 8.08 | 0.6 M 1,2-dimethyl-3-n-propylimidazolium iodide (DMPImI), 0.1 M LiI, 0.05 M I2, and 0.5 M 4-tert-butylpyridine (TBP) and 0.1 M guanidinium thiocyanate (GNCS) in acetonitrile | 0.158 | - | TC2 | TiO2 film (12 um thick) | - | 36 hours | AM 1.5G 100mW/cm2 | - | C(#N)/C(/C(=O)O)=C\C1=C(C2=C(S1)C=C(S2)C2=CC=1C3C(N(C1C=C2)C=2C=C1C(C=4C(=C5C(=C6C(C=7C=CC=CC7C46)(CCC)CCC)C4=CC=CC=C4C5(CCC)CCC)C1=CC2)(CCC)CCC)CCC3)CCC | ITPGPQKJKRCGHV-ACBUMRBESA-N | - | - | - | indoline
10.1021/cm400196w | 675 | 15 | 0.68 | 6.88 | 0.6 M 1,2-dimethyl-3-n-propylimidazolium iodide (DMPImI), 0.1 M LiI, 0.05 M I2, and 0.5 M 4-tert-butylpyridine (TBP) and 0.1 M guanidinium thiocyanate (GNCS) in acetonitrile | 0.158 | - | - | TiO2 film (12 um thick) | - | 36 hours | AM 1.5G 100mW/cm2 | - | C(#N)/C(/C(=O)O)=C\C1=C(C2=C(S1)C=C(S2)C2=CC=1C3C(N(C1C=C2)C2=CC=1C(C4=CC=CC=C4C1C=C2)(CCC)CCC)CCC3)CCC | PGEZEMFIBMNSQT-HPNDGRJYSA-N | - | - | - | indoline
10.1021/cm400196w | 696 | 10.5 | 0.68 | 4.97 | 0.6 M 1,2-dimethyl-3-n-propylimidazolium iodide (DMPImI), 0.1 M LiI, 0.05 M I2, and 0.5 M 4-tert-butylpyridine (TBP) and 0.1 M guanidinium thiocyanate (GNCS) in acetonitrile | 0.158 | - | - | TiO2 film (12 um thick) | - | 36 hours | AM 1.5G 100mW/cm2 | - | C(#N)/C(/C(=O)O)=C\C1=C(C2=C(S1)C=C(S2)C2=CC=1C3C(N(C1C=C2)C2=CC=1C(C4=CC=CC=C4C1C=C2)(CCC)CCC)CCC3)CCC | PGEZEMFIBMNSQT-HPNDGRJYSA-N | - | - | - | indoline
10.1021/cm400196w | 702 | 7.6 | 0.67 | 3.57 | 0.6 M 1,2-dimethyl-3-n-propylimidazolium iodide (DMPImI), 0.1 M LiI, 0.05 M I2, and 0.5 M 4-tert-butylpyridine (TBP) and 0.1 M guanidinium thiocyanate (GNCS) in acetonitrile | 0.158 | - | - | TiO2 film (12 um thick) | - | 36 hours | AM 1.5G 100mW/cm2 | - | C(#N)/C(/C(=O)O)=C\C1=C(C2=C(S1)C=C(S2)C2=CC=1C3C(N(C1C=C2)C2=CC=1C(C4=CC=CC=C4C1C=C2)(CCC)CCC)CCC3)CCC | PGEZEMFIBMNSQT-HPNDGRJYSA-N | - | - | - | indoline
10.1021/ol300054a | 473 | 13.39 | 0.53 | 3.5 | 0.1 M iodine (I2), 0.1 M lithium iodide (LiI), and 1.0 M 1,2-dimethyl-3-propylimidazolium iodide (DMPImI) in 3-methoxypropionitrile (3-MPN) | 0.5 | 0.5 DCA | - | TiO2 film (9 um transparent + 5 um scat­tering layer) | - | - | AM 1.5G 100mW/cm2 | - | C(CCC)C1(C(=[N+](C2=CC=CC=C12)CCC(=O)O)C=C1C(C(=C1[O-])C1=CC=2C3C(N(C2C=C1)C1=CC=2C(C4=CC=CC=C4C2C=C1)(C)C)CCC3)=O)CCCC | QLUYXZUIUZBGFY-UHFFFAOYSA-N | 643 | 731 | DMSO | indoline, Squaraine
10.1021/ol300054a | 480 | 13.64 | 0.57 | 3.75 | 0.1 M iodine (I2), 0.1 M lithium iodide (LiI), and 1.0 M 1,2-dimethyl-3-propylimidazolium iodide (DMPImI) in 3-methoxypropionitrile (3-MPN) | 0.5 | 0.5 DCA | - | TiO2 film (9 um transparent + 5 um scat­tering layer) | - | - | AM 1.5G 100mW/cm2 | - | C(CCC)C1(C(=[N+](C2=CC=CC=C12)CCC(=O)O)C=C1C(C(=C1[O-])C1=CC=2C3C(N(C2C=C1)C1=CC=C(C=C1)C=C(C1=CC=CC=C1)C1=CC=CC=C1)CCC3)=O)CCCC | CNXHEWXSUJVSKU-UHFFFAOYSA-N | 643 | 738 | DMSO | indoline, Squaraine
10.1021/ol300054a | 614 | 6.83 | 0.67 | 2.83 | 0.1 M iodine (I2), and 1.0 M 1,2-dimethyl-3-propylimidazolium iodide (DMPImI) in 3-methoxypropionitrile (3-MPN) | 0.5 | 0.5 DCA | - | TiO2 film (9 um transparent + 5 um scat­tering layer) | - | - | AM 1.5G 100mW/cm2 | - | C(CCC)C1(C(=[N+](C2=CC=CC=C12)CCC(=O)O)C=C1C(C(=C1[O-])C1=CC=2C3C(N(C2C=C1)C1=CC=2C(C4=CC=CC=C4C2C=C1)(C)C)CCC3)=O)CCCC | QLUYXZUIUZBGFY-UHFFFAOYSA-N | - | - | - | indoline, Squaraine
10.1021/ol300054a | 644 | 4.01 | 0.76 | 1.96 | 0.1 M iodine (I2), and 1.0 M 1,2-dimethyl-3-propylimidazolium iodide (DMPImI), N-methylimidazole (NMBI) and guanidine thiocyanate (GuNCS) in 3-methoxypropionitrile (3-MPN) | 0.5 | 0.5 DCA | - | TiO2 film (9 um transparent + 5 um scat­tering layer) | - | - | AM 1.5G 100mW/cm2 | - | C(CCC)C1(C(=[N+](C2=CC=CC=C12)CCC(=O)O)C=C1C(C(=C1[O-])C1=CC=2C3C(N(C2C=C1)C1=CC=C(C=C1)C=C(C1=CC=CC=C1)C1=CC=CC=C1)CCC3)=O)CCCC | CNXHEWXSUJVSKU-UHFFFAOYSA-N | - | - | - | indoline, Squaraine
10.1002/adfm.201001801 | 650 | 11.9 | 0.68 | 5.3 | 0.1 M LiI, 0.05 M I2, 0.6 M 1, 2-dimethyl-3- N-propylimidazolium iodide and 0.5 M TBP in dehydrated acetonitrile | 0.2304 | - | - | TiO2 film (16 um thick) | - | 12 hours | AM 1.5G 100mW/cm2 | - | CC1=CC=C(C=C1)N1C2CCCC2C2=CC(=CC=C12)C1=CC=C(C2=NSN=C12)C1=CC=C(\C=C(/C#N)C(O)=O)C=C1 | VMXHIQZUCILAAN-JJIBRWJFSA-N | 496 | - | CHCl3/CH3OH | indoline
10.1002/adfm.201001801 | 600 | 12.9 | 0.68 | 5.3 | 0.1 M LiI, 0.05 M I2, 0.6 M 1, 2-dimethyl-3- N-propylimidazolium iodide and 0.5 M TBP in dehydrated acetonitrile | 0.2304 | - | - | TiO2 film (16 um thick) | - | 12 hours | AM 1.5G 100mW/cm2 | - | CC1=CC=C(C=C1)N1C2CCCC2C2=CC(=CC=C12)C1=CC=C(C2=CC=C(S2)\C=C(/C#N)C(O)=O)C2=NSN=C12 | RMHMULLPFDLMEB-HMMYKYKNSA-N | 533 | - | CHCl3/CH3OH | indoline
10.1002/adfm.201001801 | 615 | 14.48 | 0.74 | 6.62 | 0.1 M LiI, 0.4 M I2, 0.4 M TBP in 1-methyl-3-n-propylimidazolium iodide (MPImI) | 0.2304 | - | - | TiO2 film (16 um thick) | - | 12 hours | AM 1.5G 100mW/cm2 | - | CC1=CC=C(C=C1)N1C2CCCC2C2=CC(=CC=C12)C1=CC=C(C2=NSN=C12)C1=CC=C(\C=C(/C#N)C(O)=O)C=C1 | VMXHIQZUCILAAN-JJIBRWJFSA-N | - | - | - | indoline
10.1002/adfm.201001801 | 650 | 17.7 | 0.76 | 8.7 | 0.1 M LiI, 0.05 M I2, 0.6 M 1, 2-dimethyl-3- N-propylimidazolium iodide and 0.5 M TBP in dehydrated acetonitrile | 0.2304 | 20 mM DCA | - | TiO2 film (16 um thick) | - | 12 hours | AM 1.5G 100mW/cm2 | - | CC1=CC=C(C=C1)N1C2CCCC2C2=CC(=CC=C12)C1=CC=C(C2=NSN=C12)C1=CC=C(\C=C(/C#N)C(O)=O)C=C1 | VMXHIQZUCILAAN-JJIBRWJFSA-N | - | - | - | indoline
10.1039/b820964b | 634 | 18.63 | 0.63 | 7.41 | 0.6 M 1-methyl-3-butyl imidiazolium iodide (MBII), 0.1 M I2, 0.05 M LiI, and 0.5 M tert-butylpyridine (TBP) in acetonitrile | 0.15 | - | - | TiO2 film (5 um thick) | - | 12 hours | AM 1.5G 100mW/cm2 | - | CC1=CC=C(C=C1)N1C2CCCC2C2=CC(\C=C\C3=C\C(\CC(C)(C)C3)=C(/C#N)C(O)=O)=CC=C12 | MEDAMNJKNUZKEM-ZLEWNXFRSA-N | 497 | 706 | acetonitrile | indoline
10.1016/j.tet.2007.10.094 | 540 | 22.1 | 0.48 | 7.62 | 0.5 M LiI, 0.05 M I2 in the mixture of acetonitrile and 3-methoxypropionitrile (volume ratio 7:3) | 0.15 | - | - | TiO2 film | 27.6 nmol/cm2 | 12 hours | AM 1.5G 75mW/cm2 | - | [I-].CCCCN1C2=C(C3=CC=C(C=C3C=C2)C#CC2=CC=C(C#CC3=CC=C(C=C3)N(C3=CC=CC=C3)C3=CC=CC=C3)C3=NSN=C23)C(C)(C)\C1=C/C=C/C1=[N+](CCCC)C2=CC=C(C=C2C1(C)C)C(O)=O | NFOPMMVYQCGMJY-UHFFFAOYSA-N | 590 | - | CH3CN/C2H5OH | Triphenylamine,indoline,cyanine
10.1016/j.tet.2007.10.094 | 570 | 15.79 | 0.55 | 6.58 | 0.5 M LiI, 0.05 M I2 in the mixture of acetonitrile and 3-methoxypropionitrile (volume ratio 7:3) | 0.15 | - | - | TiO2 film | 39.6 nmol/cm2 | 12 hours | AM 1.5G 75mW/cm2 | - | [I-].CCCCN1C2=C(C3=CC=C(C=C3C=C2)C#CC2=CC=C(C=C2)N(C2=CC=CC=C2)C2=CC=CC=C2)C(C)(C)\C1=C/C=C/C1=[N+](CCCC)C2=CC=C(C=C2C1(C)C)C(O)=O | ZUMWXNZPKLHYPH-UHFFFAOYSA-N | 588 | - | CH3CN/C2H5OH | Triphenylamine,indoline,cyanine
10.1039/B808959K | 660 | 5.55 | 0.71 | 2.6 | acetonitrile–ethylene carbonate (v/v = 1:4) mixed solution containing tetrabutylammonium iodide (0.5 mol/dm3) and iodine (0.05 mol/dm3) | 0.2 | 2 mM cholic acid | - | ZnO film | - | 1 hour | AM 1.5G 100mW/cm2 | - | OC(=O)C(=C/C1=CC=C2N(C3CCCC3C2=C1)C1=CC=C(C=C(C2=CC=CC=C2)C2=CC=CC=C2)C=C1)\C#N | GOTRYMLNXIJMCB-RRAHZORUSA-N | 463 | 591 | chloroform | indoline
10.1039/B808959K | 690 | 8.09 | 0.68 | 3.78 | acetonitrile–ethylene carbonate (v/v = 1:4) mixed solution containing tetrabutylammonium iodide (0.5 mol/dm3) and iodine (0.05 mol/dm3) | 0.2 | 2 mM cholic acid | - | ZnO film | - | 1 hour | AM 1.5G 100mW/cm2 | - | OC(=O)C(=C/C1=CC=C(S1)C1=CC=C2N(C3CCCC3C2=C1)C1=CC=C(C=C(C2=CC=CC=C2)C2=CC=CC=C2)C=C1)\C#N | WDNZYINYMNFPHD-WMMMYUQOSA-N | 519 | 659 | chloroform | indoline
10.1039/B808959K | 650 | 7.09 | 0.68 | 3.13 | acetonitrile–ethylene carbonate (v/v = 1:4) mixed solution containing tetrabutylammonium iodide (0.5 mol/dm3) and iodine (0.05 mol/dm3) | 0.2 | - | - | ZnO film | - | 1 hour | AM 1.5G 100mW/cm2 | - | OC(=O)C(=C/C1=CC=C(S1)C1=CC=C2N(C3CCCC3C2=C1)C1=CC=C(C=C(C2=CC=CC=C2)C2=CC=CC=C2)C=C1)\C#N | WDNZYINYMNFPHD-WMMMYUQOSA-N | - | - | - | indoline
10.1039/B808959K | 630 | 8.15 | 0.62 | 3.19 | acetonitrile–ethylene carbonate (v/v = 1:4) mixed solution containing tetrabutylammonium iodide (0.5 mol/dm3) and iodine (0.05 mol/dm3) | 0.2 | 2 mM cholic acid | - | ZnO film | - | 1 hour | AM 1.5G 100mW/cm2 | - | OC(=O)C(=C/C1=CC=C(S1)C1=CC=C(S1)C1=CC=C2N(C3CCCC3C2=C1)C1=CC=C(C=C(C2=CC=CC=C2)C2=CC=CC=C2)C=C1)\C#N | SHIDWNKZZIAEOE-MKCFTUBBSA-N | 517 | 712 | chloroform | indoline
10.1039/B808959K | 590 | 6.69 | 0.53 | 2.08 | acetonitrile–ethylene carbonate (v/v = 1:4) mixed solution containing tetrabutylammonium iodide (0.5 mol/dm3) and iodine (0.05 mol/dm3) | 0.2 | 2 mM cholic acid | - | ZnO film | - | 1 hour | AM 1.5G 100mW/cm2 | - | OC(=O)C(=CC1=CC=C(S1)C1=CC=C(S1)C1=CC=C(S1)C1=CC=C2N(C3CCCC3C2=C1)C1=CC=C(C=C(C2=CC=CC=C2)C2=CC=CC=C2)C=C1)C#N | VJWBOJMXWZBGMD-UHFFFAOYSA-N | 519 | 701 | chloroform | indoline
10.1039/B808959K | 660 | 7.42 | 0.68 | 3.36 | acetonitrile–ethylene carbonate (v/v = 1:4) mixed solution containing tetrabutylammonium iodide (0.5 mol/dm3) and iodine (0.05 mol/dm3) | 0.2 | 2 mM cholic acid | - | ZnO film | - | 1 hour | AM 1.5G 100mW/cm2 | - | CCCCCCC1=C(SC(\C=C(\C#N)C(O)=O)=C1)C1=CC=C2N(C3CCCC3C2=C1)C1=CC=C(C=C(C2=CC=CC=C2)C2=CC=CC=C2)C=C1 | XADPSICXZLQRDJ-DKJXEYTPSA-N | 523 | 653 | chloroform | indoline
10.1039/B808959K | 650 | 7.58 | 0.67 | 3.3 | acetonitrile–ethylene carbonate (v/v = 1:4) mixed solution containing tetrabutylammonium iodide (0.5 mol/dm3) and iodine (0.05 mol/dm3) | 0.2 | - | - | ZnO film | - | 1 hour | AM 1.5G 100mW/cm2 | - | CCCCCCC1=C(SC(\C=C(\C#N)C(O)=O)=C1)C1=CC=C2N(C3CCCC3C2=C1)C1=CC=C(C=C(C2=CC=CC=C2)C2=CC=CC=C2)C=C1 | XADPSICXZLQRDJ-DKJXEYTPSA-N | - | - | - | indoline
10.1039/B808959K | 650 | 9 | 0.66 | 3.88 | acetonitrile–ethylene carbonate (v/v = 1:4) mixed solution containing tetrabutylammonium iodide (0.5 mol/dm3) and iodine (0.05 mol/dm3) | 0.2 | 2 mM cholic acid | - | ZnO film | - | 1 hour | AM 1.5G 100mW/cm2 | - | OC(=O)CN1C(=S)S\C(=C/C2=CC=C3N(C4CCCC4C3=C2)C2=CC=C(C=C(C3=CC=CC=C3)C3=CC=CC=C3)C=C2)C1=O | XGMCROHUTRXETK-VQNDASPWSA-N | 514 | 621 | chloroform | indoline
10.1039/B808959K | 620 | 7.33 | 0.63 | 2.83 | acetonitrile–ethylene carbonate (v/v = 1:4) mixed solution containing tetrabutylammonium iodide (0.5 mol/dm3) and iodine (0.05 mol/dm3) | 0.2 | 2 mM cholic acid | - | ZnO film | - | 1 hour | AM 1.5G 100mW/cm2 | - | OC(=O)CN1C(=S)S\C(=C\C2=CC=C(S2)C2=CC=C3N(C4CCCC4C3=C2)C2=CC=C(C=C(C3=CC=CC=C3)C3=CC=CC=C3)C=C2)C1=O | MGCITVAQYQRUEP-RQXXSLPSSA-N | 548 | 702 | chloroform | indoline
10.1039/B808959K | 590 | 6.44 | 0.58 | 2.2 | acetonitrile–ethylene carbonate (v/v = 1:4) mixed solution containing tetrabutylammonium iodide (0.5 mol/dm3) and iodine (0.05 mol/dm3) | 0.2 | - | - | ZnO film | - | 1 hour | AM 1.5G 100mW/cm2 | - | OC(=O)CN1C(=S)S\C(=C\C2=CC=C(S2)C2=CC=C3N(C4CCCC4C3=C2)C2=CC=C(C=C(C3=CC=CC=C3)C3=CC=CC=C3)C=C2)C1=O | MGCITVAQYQRUEP-RQXXSLPSSA-N | - | - | - | indoline
10.1039/B808959K | 680 | 11.08 | 0.57 | 4.23 | acetonitrile–ethylene carbonate (v/v = 1:4) mixed solution containing tetrabutylammonium iodide (0.5 mol/dm3) and iodine (0.05 mol/dm3) | 0.2 | 2 mM cholic acid | - | ZnO film | - | 1 hour | AM 1.5G 100mW/cm2 | - | CCN1C(=S)S\C(C1=O)=C1\S\C(=C/C2=CC=C3N(C4CCCC4C3=C2)C2=CC=C(C=C(C3=CC=CC=C3)C3=CC=CC=C3)C=C2)C(=O)N1CC(O)=O | OZFUEQNYOBIXTB-SJIUXOFISA-N | 550 | 636 | chloroform | indoline
10.1039/B808959K | 540 | 6.85 | 0.64 | 2.35 | acetonitrile–ethylene carbonate (v/v = 1:4) mixed solution containing tetrabutylammonium iodide (0.5 mol/dm3) and iodine (0.05 mol/dm3) | 0.2 | 2 mM cholic acid | - | ZnO film | - | 1 hour | AM 1.5G 100mW/cm2 | - | CCN1C(=S)S\C(C1=O)=C1\S\C(=C\C2=CC=C(S2)C2=CC=C3N(C4CCCC4C3=C2)C2=CC=C(C=C(C3=CC=CC=C3)C3=CC=CC=C3)C=C2)C(=O)N1CC(O)=O | BVKVXMKKPWMAKF-ZSJSEICSSA-N | 571 | 717 | chloroform | indoline
10.1039/B808959K | 500 | 5.38 | 0.62 | 1.68 | acetonitrile–ethylene carbonate (v/v = 1:4) mixed solution containing tetrabutylammonium iodide (0.5 mol/dm3) and iodine (0.05 mol/dm3) | 0.2 | - | - | ZnO film | - | 1 hour | AM 1.5G 100mW/cm2 | - | CCN1C(=S)S\C(C1=O)=C1\S\C(=C\C2=CC=C(S2)C2=CC=C3N(C4CCCC4C3=C2)C2=CC=C(C=C(C3=CC=CC=C3)C3=CC=CC=C3)C=C2)C(=O)N1CC(O)=O | BVKVXMKKPWMAKF-ZSJSEICSSA-N | - | - | - | indoline
10.1039/B808959K | 620 | 5.85 | 0.68 | 2.45 | acetonitrile–ethylene carbonate (v/v = 1:4) mixed solution containing tetrabutylammonium iodide (0.5 mol/dm3) and iodine (0.05 mol/dm3) | 0.2 | 2 mM cholic acid | - | ZnO film | - | 1 hour | AM 1.5G 100mW/cm2 | - | CC(C)(C)C1=CC(=CC(CN2C(=S)S\C(C2=O)=C2\S\C(=C\C3=CC=C(S3)C3=CC=C4N(C5CCCC5C4=C3)C3=CC=C(C=C(C4=CC=CC=C4)C4=CC=CC=C4)C=C3)C(=O)N2CC(O)=O)=C1)C(C)(C)C | LADIWRFTYPWAMU-RDENAUHBSA-N | 568 | 713 | chloroform | indoline
10.1039/B808959K | 570 | 5.55 | 0.65 | 2.07 | acetonitrile–ethylene carbonate (v/v = 1:4) mixed solution containing tetrabutylammonium iodide (0.5 mol/dm3) and iodine (0.05 mol/dm3) | 0.2 | - | - | ZnO film | - | 1 hour | AM 1.5G 100mW/cm2 | - | CC(C)(C)C1=CC(=CC(CN2C(=S)S\C(C2=O)=C2\S\C(=C\C3=CC=C(S3)C3=CC=C4N(C5CCCC5C4=C3)C3=CC=C(C=C(C4=CC=CC=C4)C4=CC=CC=C4)C=C3)C(=O)N2CC(O)=O)=C1)C(C)(C)C | LADIWRFTYPWAMU-RDENAUHBSA-N | - | - | - | indoline
10.1039/B808959K | 590 | 4.4 | 0.66 | 1.71 | acetonitrile–ethylene carbonate (v/v = 1:4) mixed solution containing tetrabutylammonium iodide (0.5 mol/dm3) and iodine (0.05 mol/dm3) | 0.2 | 2 mM cholic acid | - | ZnO film | - | 1 hour | AM 1.5G 100mW/cm2 | - | CC(C)(C)C1=CC(=CC(CN2C(=S)S\C(C2=O)=C2\S\C(=C\C3=CC=C(S3)C3=CC=C(S3)C3=CC=C4N(C5CCCC5C4=C3)C3=CC=C(C=C(C4=CC=CC=C4)C4=CC=CC=C4)C=C3)C(=O)N2CC(O)=O)=C1)C(C)(C)C | LPSTZXGLJUENFK-FHWDGMJKSA-N | 564 | 743 | chloroform | indoline
10.1039/B808959K | 560 | 3.67 | 0.67 | 1.36 | acetonitrile–ethylene carbonate (v/v = 1:4) mixed solution containing tetrabutylammonium iodide (0.5 mol/dm3) and iodine (0.05 mol/dm3) | 0.2 | 2 mM cholic acid | - | ZnO film | - | 1 hour | AM 1.5G 100mW/cm2 | - | CC(C)(C)C1=CC(=CC(CN2C(=S)S\C(C2=O)=C2\S\C(=C\C3=CC=C(S3)C3=CC=C(S3)C3=CC=C(S3)C3=CC=C4N(C5CCCC5C4=C3)C3=CC=C(C=C(C4=CC=CC=C4)C4=CC=CC=C4)C=C3)C(=O)N2CC(O)=O)=C1)C(C)(C)C | FUGPGAPBPXJKHO-XZIGJKRXSA-N | 550 | 727 | chloroform | indoline
10.1039/C2RA01358D | 650 | 11.48 | 0.7 | 5.15 | 1.0 M tetrapropylammonium iodide and 0.1 M iodine in acetonitrile-ethylene carbonate (v/v, 1:4) mixture | 0.2 | 1 mM cholic acid | - | ZnO film (12 um thick) | 55.3 nmol/cm2 | - | AM 1.5G 100mW/cm2 | - | CCCCCCCCN1C(=O)\C(SC1=C(C#N)C#N)=C1\N(CC(O)=O)C(=O)S\C\1=C\C1=CC=C(S1)C1=CC=C2N(C3CCCC3C2=C1)C1=CC=C2C(CC3=CC=CC=C23)=C1 | XPHKZLTZTJVFKU-AFKBKQFESA-N | 566 | 651 | chloroform | indoline
10.1039/C2RA01358D | 660 | 13.07 | 0.65 | 5.55 | 1.0 M tetrapropylammonium iodide and 0.1 M iodine in acetonitrile-ethylene carbonate (v/v, 1:4) mixture | 0.2 | 1 mM cholic acid | - | ZnO film (12 um thick) | 54.1 nmol/cm2 | - | AM 1.5G 100mW/cm2 | - | CCCCCCCCN1C(=O)\C(SC1=C(C#N)C#N)=C1\N(CC(O)=O)C(=O)S\C\1=C\C1=CC=C(S1)C1=CC=C2N(C3CCCC3C2=C1)C1=CC=C2C3=CC=CC=C3C(C)(C)C2=C1 | RVIIHWLELHTMAA-JRWVOODVSA-N | 567 | 649 | chloroform | indoline
10.1039/C2RA01358D | 660 | 11.9 | 0.68 | 5.34 | 1.0 M tetrapropylammonium iodide and 0.1 M iodine in acetonitrile-ethylene carbonate (v/v, 1:4) mixture | 0.2 | 1 mM cholic acid | - | ZnO film (12 um thick) | 52.4 nmol/cm2 | - | AM 1.5G 100mW/cm2 | - | CCCCCCCCN1C(=O)\C(SC1=C(C#N)C#N)=C1\N(CC(O)=O)C(=O)S\C\1=C\C1=CC=C(S1)C1=CC=C2N(C3CCCC3C2=C1)C1=CC=C2C3=CC=CC=C3C(CCCC)(CCCC)C2=C1 | JZANYJLKHSWQRR-UQFSLPAYSA-N | 568 | 654 | chloroform | indoline
10.1039/C2RA01358D | 650 | 10.99 | 0.69 | 4.92 | 1.0 M tetrapropylammonium iodide and 0.1 M iodine in acetonitrile-ethylene carbonate (v/v, 1:4) mixture | 0.2 | 1 mM cholic acid | - | ZnO film (12 um thick) | 55.0 nmol/cm2 | - | AM 1.5G 100mW/cm2 | - | CCCCCCCCN1C(=O)\C(SC1=C(C#N)C#N)=C1\N(CC(O)=O)C(=O)S\C\1=C\C1=CC=C(S1)C1=CC=C2N(C3CCCC3C2=C1)C1=CC=C2C3=CC=CC=C3C(CCCCCCCC)(CCCCCCCC)C2=C1 | YBGFNDDTRQDOAZ-AZYSDNEUSA-N | 568 | 654 | chloroform | indoline
10.1039/C2RA01358D | 660 | 11.02 | 0.68 | 4.92 | 1.0 M tetrapropylammonium iodide and 0.1 M iodine in acetonitrile-ethylene carbonate (v/v, 1:4) mixture | 0.2 | 1 mM cholic acid | - | ZnO film (12 um thick) | 61.0 nmol/cm2 | - | AM 1.5G 100mW/cm2 | - | CCCCCCCCN1C(=S)S\C(C1=O)=C1\S\C(=C/C2=CC=C3N(C4CCCC4C3=C2)C2=CC=C(C=C(C3=CC=CC=C3)C3=CC=CC=C3)C=C2)C(=O)N1CC(O)=O | WZGXSNHXTGGEGJ-PHBNZWDISA-N | 554 | 641 | chloroform | indoline
10.1039/C2RA01358D | 660 | 11.69 | 0.67 | 5.15 | 1.0 M tetrapropylammonium iodide and 0.1 M iodine in acetonitrile-ethylene carbonate (v/v, 1:4) mixture | 0.2 | 1 mM cholic acid | - | ZnO film (12 um thick) | 62.5 nmol/cm2 | - | AM 1.5G 100mW/cm2 | - | CCCCCCCCN1C(=O)\C(SC1=C(C#N)C#N)=C1\N(CC(O)=O)C(=O)SC1=CC1=CC2=C(C=C1)N(C1CCCC21)C1=CC=C(C=C(C2=CC=CC=C2)C2=CC=CC=C2)C=C1 | PKUQFUOCURPBAJ-WKMVAHLHSA-N | 566 | 662 | chloroform | indoline
10.1039/c5ra23623a | 619 | 14.3 | 0.587 | 5.19 | 1,2-dimethyl-3-propylimidazolium iodide (0.6 M), I 2 (0.05 M), LiI (0.1 M), and 4-t-butylpyridine (0.05 M) in 3-methoxypropionitrile | 0.2 | - | - | TiO2 film (8 um transparent + 5 um scat­tering layer) | 0.625 nmol/cm2 | 8 hours | AM 1.5G 100mW/cm2 | - | CCCCC1(CCCC)C2=CC=CC=C2C2=CC=C(C=C12)N1C2CCCC2C2=CC(=CC=C12)C1=CC=C(S1)\C=C1\SC(=O)N(CC(O)=O)\C\1=C1/SC(N(CCCCCCCC(O)=O)C1=O)=C(C#N)C#N | LWSJBVUFUQFDQI-UKQZTELFSA-N | 566 | 656 | chloroform | indoline
10.1039/c5ra23623a | 584 | 12.7 | 0.605 | 4.49 | 1,2-dimethyl-3-propylimidazolium iodide (0.6 M), I 2 (0.05 M), LiI (0.1 M), and 4-t-butylpyridine (0.05 M) in 3-methoxypropionitrile | 0.2 | - | - | TiO2 film (8 um transparent + 5 um scat­tering layer) | 0.714 nmol/cm2 | 8 hours | AM 1.5G 100mW/cm2 | - | CCCCCCCCN1C(=O)\C(SC1=C(C#N)C#N)=C1\N(CCCCCCCC)C(=O)S\C\1=C\C1=CC=C(S1)C1=CC=C2N(C3CCCC3C2=C1)C1=CC=C2C3=CC=CC=C3C(CCCC)(CCCC)C2=C1 | HBTIOJPFJKOKPB-APVBNJELSA-N | 557 | 641 | chloroform | indoline
10.1039/c5ra23623a | 465 | 12.3 | 0.593 | 3.39 | 1,2-dimethyl-3-propylimidazolium iodide (0.6 M), I 2 (0.05 M), LiI (0.1 M), and 4-t-butylpyridine (0.05 M) in 3-methoxypropionitrile | 0.2 | - | - | TiO2 film (8 um transparent + 5 um scat­tering layer) | - | 8 hours | AM 1.5G 100mW/cm2 | - | CCCCCCCCN1C(=O)\C(SC1=C(C#N)C#N)=C1\N(CC(O)=O)C(=O)S\C\1=C\C1=CC=C(S1)C1=CC=C2N(C3CCCC3C2=C1)C1=CC=C2C3=CC=CC=C3C(CCCC)(CCCC)C2=C1 | JZANYJLKHSWQRR-UQFSLPAYSA-N | 558 | 645 | chloroform | indoline
10.1039/c5ra23623a | 642 | 14.5 | 0.586 | 5.46 | 1,2-dimethyl-3-propylimidazolium iodide (0.6 M), I 2 (0.05 M), LiI (0.1 M), and 4-t-butylpyridine (0.05 M) in 3-methoxypropionitrile | 0.2 | - | - | TiO2 film (8 um transparent + 5 um scat­tering layer) | 1.04 nmol/cm2 | 8 hours | AM 1.5G 100mW/cm2 | - | CCCCCCCCN1C(=O)\C(SC1=C(C#N)C#N)=C1\N(CC(O)=O)C(=O)S\C\1=C\C1=CC=C(S1)C1=CC=C2N(C3CCCC3C2=C1)C1=CC=C2C3=CC=CC=C3C(CCCC)(CCCC)C2=C1 | JZANYJLKHSWQRR-UQFSLPAYSA-N | 566 | 654 | chloroform | indoline
10.1021/acsami.5b08888 | 628 | 12.06 | 0.65 | 5 | 1 M 1,3-dimethylimidazolium iodide (DMII), 0.03 M I2, 0.05 M LiI, 0.1 M guanidinium thiocyanate (GuSCN), and 0.5 M tert-butypyridine (TBP) in 85/15 mixture of acetonitrile and valeronitrile | - | - | - | TiO2 film (12 um transparent + 4 um scat­tering layer) | 119 nmol/cm2 | 12 hours | AM 1.5G 100mW/cm2 | - | CCCCCCN1C2=CC=CC=C2C2=CC(=CC=C12)N1C2CCCC2C2=CC(=CC=C12)C1=CC=C(C2=CC=C(S2)\C=C(\C#N)C(O)=O)C2=NSN=C12 | GKFBEZYQYFRAGY-QYQHSDTDSA-N | 554 | - | dichloromethane | indoline
10.1021/acsami.5b08888 | 686 | 16.63 | 0.64 | 7.53 | 1 M 1,3-dimethylimidazolium iodide (DMII), 0.03 M I2, 0.05 M LiI, 0.1 M guanidinium thiocyanate (GuSCN), and 0.5 M tert-butypyridine (TBP) in 85/15 mixture of acetonitrile and valeronitrile | - | - | - | TiO2 film (12 um transparent + 4 um scat­tering layer) | - | 12 hours | AM 1.5G 100mW/cm2 | - | CCCCCCCCCC1(CCCCCCCC)C2=C(SC(\C=C(\C#N)C(O)=O)=C2)C2=C1C=C(S2)C1=CC=C(C2=NSN=C12)C1=CC=C2N(C3CCCC3C2=C1)C1=CC=C2N(CCCCCC)C3=CC=CC=C3C2=C1 | ZMHNHAVXSFLFBZ-LWIPBWEKSA-N | 574 | - | dichloromethane | indoline
10.1021/acsami.5b08888 | 685 | 16.36 | 0.63 | 7.2 | 1 M 1,3-dimethylimidazolium iodide (DMII), 0.03 M I2, 0.05 M LiI, 0.1 M guanidinium thiocyanate (GuSCN), and 0.5 M tert-butypyridine (TBP) in 85/15 mixture of acetonitrile and valeronitrile | - | 5 mM CDCA | - | TiO2 film (12 um transparent + 4 um scat­tering layer) | - | 12 hours | AM 1.5G 100mW/cm2 | - | CCCCCCCCCC1(CCCCCCCC)C2=C(SC(\C=C(\C#N)C(O)=O)=C2)C2=C1C=C(S2)C1=CC=C(C2=NSN=C12)C1=CC=C2N(C3CCCC3C2=C1)C1=CC=C2N(CCCCCC)C3=CC=CC=C3C2=C1 | ZMHNHAVXSFLFBZ-LWIPBWEKSA-N | - | - | - | indoline
10.1021/acsami.5b08888 | 707 | 18.55 | 0.67 | 9.05 | 1 M 1,3-dimethylimidazolium iodide (DMII), 0.03 M I2, 0.05 M LiI, 0.1 M guanidinium thiocyanate (GuSCN), and 0.5 M tert-butypyridine (TBP) in 85/15 mixture of acetonitrile and valeronitrile | - | - | S2 | TiO2 film (12 um transparent + 4 um scat­tering layer) | - | 12 hours | AM 1.5G 100mW/cm2 | - | CCCCCCCCCC1(CCCCCCCC)C2=C(SC(\C=C(\C#N)C(O)=O)=C2)C2=C1C=C(S2)C1=CC=C(C2=NSN=C12)C1=CC=C2N(C3CCCC3C2=C1)C1=CC=C2N(CCCCCC)C3=CC=CC=C3C2=C1 | ZMHNHAVXSFLFBZ-LWIPBWEKSA-N | - | - | - | indoline
10.1021/acsami.5b08888 | 653 | 18.19 | 0.72 | 8.55 | 1 M 1,3-dimethylimidazolium iodide (DMII), 0.03 M I2, 0.05 M LiI, 0.1 M guanidinium thiocyanate (GuSCN), and 0.5 M tert-butypyridine (TBP) in 85/15 mixture of acetonitrile and valeronitrile | - | - | - | TiO2 film (12 um transparent + 4 um scat­tering layer) | - | 12 hours | AM 1.5G 100mW/cm2 | - | CC1=CC=C(C=C1)N1C2CCCC2C2=CC(=CC=C12)C1=CC=C(C2=CC=C(S2)\C=C(\C#N)C(O)=O)C2=NSN=C12 | RMHMULLPFDLMEB-HKWRFOASSA-N | 550 | - | dichloromethane | indoline
10.1021/acsami.5b08888 | 664 | 17.01 | 0.71 | 8.07 | 1 M 1,3-dimethylimidazolium iodide (DMII), 0.03 M I2, 0.05 M LiI, 0.1 M guanidinium thiocyanate (GuSCN), and 0.5 M tert-butypyridine (TBP) in 85/15 mixture of acetonitrile and valeronitrile | - | - | S2 | TiO2 film (12 um transparent + 4 um scat­tering layer) | - | 12 hours | AM 1.5G 100mW/cm2 | - | CC1=CC=C(C=C1)N1C2CCCC2C2=CC(=CC=C12)C1=CC=C(C2=CC=C(S2)\C=C(\C#N)C(O)=O)C2=NSN=C12 | RMHMULLPFDLMEB-HKWRFOASSA-N | - | - | - | indoline
10.1016/j.tetlet.2007.02.034 | 500 | 14.5 | 0.49 | 4.8 | 0.5 M LiI, 0.05 M I2 in the mixture of acetonitrile and 3-methoxypropionitrile (volume ratio 7:3) | 0.15 | - | - | TiO2 film | 233 nmol/cm2 | 12 hours | AM 1.5G 75mW/cm2 | - | [I-].CCCCN1C2=CC=C(C=C2C(C)(C)\C1=C\C=C/C1=[N+](CCCC)C2=CC=C3C=C(C=CC3=C2C1(C)C)C1=CN(CCCCN2C(=O)C3=CC=CC4=C(C=CC(C2=O)=C34)C2=C(N=NN2)N2CCCCC2)N=N1)C(O)=O | UJSWEKWTTOJCCP-UHFFFAOYSA-N | 588 | - | CH3CN/C2H5OH | indoline, cyanine
10.1016/j.tetlet.2007.02.034 | 540 | 4.34 | 0.49 | 5.8 | 0.5 M LiI, 0.05 M I2 in the mixture of acetonitrile and 3-methoxypropionitrile (volume ratio 7:3) | 0.15 | - | - | TiO2 film | - | 12 hours | AM 1.5G 20mW/cm2 | - | [I-].CCCCN1C2=CC=C(C=C2C(C)(C)\C1=C\C=C/C1=[N+](CCCC)C2=CC=C3C=C(C=CC3=C2C1(C)C)C1=CN(CCCCN2C(=O)C3=CC=CC4=C(C=CC(C2=O)=C34)C2=C(N=NN2)N2CCCCC2)N=N1)C(O)=O | UJSWEKWTTOJCCP-UHFFFAOYSA-N | - | - | - | indoline, cyanine
10.1016/j.tetlet.2007.02.034 | 510 | 9.7 | 0.52 | 3.5 | 0.5 M LiI, 0.05 M I2 in the mixture of acetonitrile and 3-methoxypropionitrile (volume ratio 7:3) | 0.15 | - | - | TiO2 film | 176 nmol/cm2 | 12 hours | AM 1.5G 75mW/cm2 | - | [I-].CCCCN1C2=CC=C(C=C2C(C)(C)\C1=C\C=C/C1=[N+](CCCC)C2=CC=C3C=C(C=CC3=C2C1(C)C)C1=CN(CCN2C(=O)C3=CC=CC4=C3C(=CC=C4C3=C(N=NN3)C3=CC=C(C=C3)N(C3=CC=CC=C3)C3=CC=CC=C3)C2=O)N=N1)C(O)=O | JQVLGWVOWOIKOB-UHFFFAOYSA-N | 589 | - | CH3CN/C2H5OH | indoline, cyanine, triphenylamine
10.1016/j.tetlet.2007.02.034 | 560 | 3.33 | 0.53 | 5 | 0.5 M LiI, 0.05 M I2 in the mixture of acetonitrile and 3-methoxypropionitrile (volume ratio 7:3) | 0.15 | - | - | TiO2 film | - | 12 hours | AM 1.5G 20mW/cm2 | - | [I-].CCCCN1C2=CC=C(C=C2C(C)(C)\C1=C\C=C/C1=[N+](CCCC)C2=CC=C3C=C(C=CC3=C2C1(C)C)C1=CN(CCN2C(=O)C3=CC=CC4=C3C(=CC=C4C3=C(N=NN3)C3=CC=C(C=C3)N(C3=CC=CC=C3)C3=CC=CC=C3)C2=O)N=N1)C(O)=O | JQVLGWVOWOIKOB-UHFFFAOYSA-N | - | - | - | indoline, cyanine, triphenylamine
10.1016/j.dyepig.2009.12.009 | 420 | 0.96 | 0.55 | 0.22 | Acetonitrileeethylenecarbonate (v/v=1:4) containing tetrabutylammonium iodide (0.5 mol/dm3) and iodine (0.05 mol/dm3) | 0.2 | 1 mmol/dm3 cholic acid | - | ZnO film | - | - | AM 1.5G 100mW/cm2 | - | CCN1O\C(SC1=S)=C1\N(CC(O)=O)C(=O)SC1=CC1=CC=C(C=C1)C1=CC2=C(C=C1)N(C1CCCC21)C1=CC=C(C=C1)N(C)C | FANLYMAOSJWDQV-PIMHVHLLSA-N | 555 | 712 | chloroform | indoline
10.1016/j.dyepig.2009.12.009 | 560 | 5.83 | 0.65 | 2.12 | Acetonitrileeethylenecarbonate (v/v=1:4) containing tetrabutylammonium iodide (0.5 mol/dm3) and iodine (0.05 mol/dm3) | 0.2 | 1 mmol/dm3 cholic acid | - | ZnO film | - | - | AM 1.5G 100mW/cm2 | - | CCN1O\C(SC1=S)=C1\N(CC(O)=O)C(=O)SC1=CC1=CC=C(C=C1)C1=CC2=C(C=C1)N(C1CCCC21)C1=CC=C(C=C1)N(C1=CC=CC=C1)C1=CC=CC=C1 | AGFGCWQBVMGORN-GXRYBFRYSA-N | 549 | 700 | chloroform | indoline
10.1016/j.dyepig.2009.12.009 | 610 | 10.29 | 0.65 | 4.08 | Acetonitrileeethylenecarbonate (v/v=1:4) containing tetrabutylammonium iodide (0.5 mol/dm3) and iodine (0.05 mol/dm3) | 0.2 | 1 mmol/dm3 cholic acid | - | ZnO film | - | - | AM 1.5G 100mW/cm2 | - | CCN1O\C(SC1=S)=C1\N(CC(O)=O)C(=O)SC1=CC1=CC=C(C=C1)C1=CC2=C(C=C1)N(C1CCCC21)C1=CC=C(OC)C=C1 | CSMCKEALXVIQQG-JWFFDGSPSA-N | 546 | 633 | chloroform | indoline
10.1016/j.dyepig.2009.12.009 | 610 | 9.8 | 0.68 | 4.07 | Acetonitrileeethylenecarbonate (v/v=1:4) containing tetrabutylammonium iodide (0.5 mol/dm3) and iodine (0.05 mol/dm3) | 0.2 | 1 mmol/dm3 cholic acid | - | ZnO film | - | - | AM 1.5G 100mW/cm2 | - | CCN1O\C(SC1=S)=C1\N(CC(O)=O)C(=O)SC1=CC1=CC=C(C=C1)C1=CC2=C(C=C1)N(C1CCCC21)C1=CC=CC=C1 | ZJGGQSYNKPYGDJ-QAQZBKKISA-N | 538 | 608 | chloroform | indoline
10.1016/j.dyepig.2009.12.009 | 630 | 8.36 | 0.69 | 3.58 | Acetonitrileeethylenecarbonate (v/v=1:4) containing tetrabutylammonium iodide (0.5 mol/dm3) and iodine (0.05 mol/dm3) | 0.2 | 1 mmol/dm3 cholic acid | - | ZnO film | - | - | AM 1.5G 100mW/cm2 | - | CCN1O\C(SC1=S)=C1\N(CC(O)=O)C(=O)SC1=CC1=CC=C(C=C1)C1=CC2=C(C=C1)N(C1CCCC21)C1=CC=C(C=C1)C(F)(F)F | COZXFZKTYYAVBG-QIKOPXLTSA-N | 521 | 584 | chloroform | indoline
10.1016/j.dyepig.2009.12.009 | 610 | 8.31 | 0.66 | 3.34 | Acetonitrileeethylenecarbonate (v/v=1:4) containing tetrabutylammonium iodide (0.5 mol/dm3) and iodine (0.05 mol/dm3) | 0.2 | 1 mmol/dm3 cholic acid | - | ZnO film | - | - | AM 1.5G 100mW/cm2 | - | CCN1O\C(SC1=S)=C1\N(CC(O)=O)C(=O)SC1=CC1=CC=C(C=C1)C1=CC2=C(C=C1)N(C1CCCC21)C1=CC=C(C=C1)C#N | NFGNZKPMQCPZIQ-NNDDYUEXSA-N | 516 | 578 | chloroform | indoline
10.1039/C6TC03418G | 728 | 12.61 | 0.667 | 6.12 | 0.6 M dimethylpropyl-imidazolium iodide (DMPII), 0.05 M I2, 0.1 M LiI, and 0.5-1.0 M tert-butylpyridine (TBP) in acetonitrile | - | - | - | TiO2 film (6 um transparent + 8 um scat­tering layer) | 155 nmol/cm2 | 12 hours | AM 1.5G 100mW/cm2 | - | CC1=CC=C(C=C1)N1C2CCCC2C2=CC(=CC=C12)C1=CC=C(C2=NSN=C12)C1=CC=C(C=C1)C(O)=O | GBCAWBKVCDWHRB-UHFFFAOYSA-N | 484 | - | dichloromethane | indoline
10.1039/C6TC03418G | 695 | 13.22 | 0.683 | 6.28 | 0.6 M dimethylpropyl-imidazolium iodide (DMPII), 0.05 M I2, 0.1 M LiI, and 0.5-1.0 M tert-butylpyridine (TBP) in acetonitrile | - | - | - | TiO2 film (6 um transparent + 8 um scat­tering layer) | 258 nmol/cm2 | 12 hours | AM 1.5G 100mW/cm2 | - | CC1=CC=C(C=C1)N1C2CCCC2C2=C1C=CC(=C2)C#CC1=CC=C(C2=NSN=C12)C1=CC=C(C=C1)C(O)=O | RJDQSRJUSIDATC-UHFFFAOYSA-N | 482 | - | dichloromethane | indoline
10.1039/C6TC03418G | 786 | 13.44 | 0.675 | 7.13 | 0.6 M dimethylpropyl-imidazolium iodide (DMPII), 0.05 M I2, 0.1 M LiI, and 0.5-1.0 M tert-butylpyridine (TBP) in acetonitrile | - | - | - | TiO2 film (6 um transparent + 8 um scat­tering layer) | 233 nmol/cm2 | 12 hours | AM 1.5G 100mW/cm2 | - | CC1=CC=C(C=C1)N1C2CCCC2C2=C1C=CC(=C2)C1=CC=C(C#CC2=CC=C(C=C2)C(O)=O)C2=NSN=C12 | QNRQZIMZTPZPOP-UHFFFAOYSA-N | 508 | - | dichloromethane | indoline
10.1039/C6TC03418G | 775 | 15.06 | 0.704 | 8.21 | 0.6 M dimethylpropyl-imidazolium iodide (DMPII), 0.05 M I2, 0.1 M LiI, and 0.5-1.0 M tert-butylpyridine (TBP) in acetonitrile | - | CDCA | - | TiO2 film (6 um transparent + 8 um scat­tering layer) | 232 nmol/cm2 | 12 hours | AM 1.5G 100mW/cm2 | - | CC1=CC=C(C=C1)N1C2CCCC2C2=CC(=CC=C12)C1=CC=C(C2=CC=C(S2)\C=C(\C#N)C(O)=O)C2=NSN=C12 | RMHMULLPFDLMEB-HKWRFOASSA-N | - | - | - | indoline
10.1039/C6TC03418G | 737 | 18.3 | 0.729 | 9.83 | 0.6 M dimethylpropyl-imidazolium iodide (DMPII), 0.05 M I2, 0.1 M LiI, and 0.5-1.0 M tert-butylpyridine (TBP) in acetonitrile | - | - | D3 | TiO2 film (6 um transparent + 8 um scat­tering layer) | - | 12 hours | AM 1.5G 100mW/cm2 | - | CC1=CC=C(C=C1)N1C2CCCC2C2=CC(=CC=C12)C1=CC=C(C2=CC=C(S2)\C=C(\C#N)C(O)=O)C2=NSN=C12 | RMHMULLPFDLMEB-HKWRFOASSA-N | - | - | - | indoline
10.1039/C6TC03418G | 649 | 17.51 | 0.72 | 8.18 | 0.6 M dimethylpropyl-imidazolium iodide (DMPII), 0.05 M I2, 0.1 M LiI, and 0.5-1.0 M tert-butylpyridine (TBP) in acetonitrile | - | - | - | TiO2 film (6 um transparent + 8 um scat­tering layer) | 210 nmol/cm2 | 12 hours | AM 1.5G 100mW/cm2 | - | CC1=CC=C(C=C1)N1C2CCCC2C2=CC(=CC=C12)C1=CC=C(C2=CC=C(S2)\C=C(\C#N)C(O)=O)C2=NSN=C12 | RMHMULLPFDLMEB-HKWRFOASSA-N | - | - | - | indoline
10.1021/am508623e | 740 | 17.6 | 0.71 | 9.2 | 0.6 M dimethylpropyl-imidazolium iodide (DMPII), 0.05 M I2, 0.1 M LiI, and 0.5-1.0 M tert-butylpyridine (TBP) in acetonitrile | 0.12 | - | - | TiO2 film (12 um transparent + 5 um scat­tering layer) | - | 12 hours | AM 1.5G 100mW/cm2 | - | CC1=CC=C(C=C1)N1C2CCCC2C2=C1C=CC(=C2)C1=C2N=C(C3=CC=CC=C3)C(=NC2=C(C=C1)C1=CC=C(S1)\C=C(\C#N)C(O)=O)C1=CC=CC=C1 | GOVFYRIVMTYTDY-MKCFTUBBSA-N | 531 | - | CH3OH/CHCl3 | indoline
10.1021/am508623e | 711 | 18.3 | 0.694 | 9 | 0.6 M dimethylpropyl-imidazolium iodide (DMPII), 0.05 M I2, 0.1 M LiI, and 0.5-1.0 M tert-butylpyridine (TBP) in acetonitrile | 0.12 | - | - | TiO2 film (12 um transparent + 5 um scat­tering layer) | - | 12 hours | AM 1.5G 100mW/cm2 | - | CCCCCCCCC1(CCCCCCCC)C2=C(SC(\C=C(\C#N)C(O)=O)=C2)C2=C1C=C(S2)C1=C2N=C(C3=CC=CC=C3)C(=NC2=C(C=C1)C1=CC2=C(C=C1)N(C1CCCC21)C1=CC=C(C)C=C1)C1=CC=CC=C1 | TWTJWESEDQVOSO-HCTBILRNSA-N | 557 | - | CH3OH/CHCl3 | indoline
10.1021/am508623e | 731 | 19.8 | 0.72 | 10.4 | 0.6 M dimethylpropyl-imidazolium iodide (DMPII), 0.05 M I2, 0.1 M LiI, and 0.5-1.0 M tert-butylpyridine (TBP) in acetonitrile | 0.12 | - | S2 | TiO2 film (12 um transparent + 5 um scat­tering layer) | - | 12 hours + 1 hour cosensitization | AM 1.5G 100mW/cm2 | - | CCCCCCCCC1(CCCCCCCC)C2=C(SC(\C=C(\C#N)C(O)=O)=C2)C2=C1C=C(S2)C1=C2N=C(C3=CC=CC=C3)C(=NC2=C(C=C1)C1=CC2=C(C=C1)N(C1CCCC21)C1=CC=C(C)C=C1)C1=CC=CC=C1 | TWTJWESEDQVOSO-HCTBILRNSA-N | - | - | - | indoline,triphenylamine
10.1021/am508623e | 732 | 13.2 | 0.7 | 6.8 | 0.6 M dimethylpropyl-imidazolium iodide (DMPII), 0.05 M I2, 0.1 M LiI, and 0.5-1.0 M tert-butylpyridine (TBP) in acetonitrile | 0.12 | - | S2 | TiO2 film (12 um transparent + 5 um scat­tering layer) | - | 12 hours + 8 hour cosensitization | AM 1.5G 100mW/cm2 | - | CCCCCCCCC1(CCCCCCCC)C2=C(SC(\C=C(\C#N)C(O)=O)=C2)C2=C1C=C(S2)C1=C2N=C(C3=CC=CC=C3)C(=NC2=C(C=C1)C1=CC2=C(C=C1)N(C1CCCC21)C1=CC=C(C)C=C1)C1=CC=CC=C1 | TWTJWESEDQVOSO-HCTBILRNSA-N | - | - | - | indoline,triphenylamine
10.1021/am508623e | 715 | 18.3 | 0.686 | 9 | 0.6 M dimethylpropyl-imidazolium iodide (DMPII), 0.05 M I2, 0.1 M LiI, and 0.5-1.0 M tert-butylpyridine (TBP) in acetonitrile | 0.12 | - | IQ21 | TiO2 film (12 um transparent + 5 um scat­tering layer) | - | 12 hours + 1 hour cosensitization | AM 1.5G 100mW/cm2 | - | CCCCCC(CC)COC1=CC=C(C=C1)N(C1=CC=C(OCC(CC)CCCC)C=C1)C1=CC=C(C=C1)C1=CC=C(S1)C1=CC=C(S1)\C=C(\C#N)C(O)=O | NQHIKXOXYFJFIS-ONQIKCEGSA-N | 478 | - | CH3OH/CHCl3 | indoline,triphenylamine
10.1021/am508623e | 733 | 16 | 0.71 | 8.3 | 0.6 M dimethylpropyl-imidazolium iodide (DMPII), 0.05 M I2, 0.1 M LiI, and 0.5-1.0 M tert-butylpyridine (TBP) in acetonitrile | 0.12 | - | IQ21 | TiO2 film (12 um transparent + 5 um scat­tering layer) | - | 12 hours + 8 hour cosensitization | AM 1.5G 100mW/cm2 | - | CCCCCC(CC)COC1=CC=C(C=C1)N(C1=CC=C(OCC(CC)CCCC)C=C1)C1=CC=C(C=C1)C1=CC=C(S1)C1=CC=C(S1)\C=C(\C#N)C(O)=O | NQHIKXOXYFJFIS-ONQIKCEGSA-N |  |  |  | indoline,triphenylamine
10.1021/am507824h | 802 | 16.08 | 0.66 | 8.57 | 0.22 M [Co(II)(bpy)3]TFSI2, 0.06 M [Co(III)(bpy)3]TFSI3, 0.1 M LiTFSI, and 0.5 M tert-butylpyridine in acetonitrile | 0.25 | - | - | TiO2 film | - | 6 hours | AM 1.5G 100mW/cm2 | - | C(CCCCCCC)OC1=C(C=CC(=C1)OCCCCCCCC)C1=CC=C(C=C1)C(=CC1=CC=C(C=C1)N1C2C(C=3C=C(C=CC13)C1=NC=C(C=3C1=NC(=C(N3)C3=CC=CC=C3)C3=CC=CC=C3)C3=CC=C(S3)/C=C(/C(=O)O)\C#N)CCC2)C2=CC=C(C=C2)C2=C(C=C(C=C2)OCCCCCCCC)OCCCCCCCC | OIXFKRALCABMRQ-AEUFENACSA-N | 557 | - | dichloromethane | indoline
10.1021/am507824h | 784 | 13.02 | 0.66 | 8.43 | 0.22 M [Co(II)(bpy)3]TFSI2, 0.06 M [Co(III)(bpy)3]TFSI3, 0.1 M LiTFSI, and 0.5 M tert-butylpyridine in acetonitrile | 0.25 | - | - | TiO2 film | - | 6 hours | AM 1.5G 80mW/cm2 | - | C(CCCCCCC)OC1=C(C=CC(=C1)OCCCCCCCC)C1=CC=C(C=C1)C(=CC1=CC=C(C=C1)N1C2C(C=3C=C(C=CC13)C1=NC=C(C=3C1=NC(=C(N3)C3=CC=CC=C3)C3=CC=CC=C3)C3=CC=C(S3)/C=C(/C(=O)O)\C#N)CCC2)C2=CC=C(C=C2)C2=C(C=C(C=C2)OCCCCCCCC)OCCCCCCCC | OIXFKRALCABMRQ-AEUFENACSA-N | - | - | - | indoline
10.1021/am507824h | 774 | 9.87 | 0.68 | 8.22 | 0.22 M [Co(II)(bpy)3]TFSI2, 0.06 M [Co(III)(bpy)3]TFSI3, 0.1 M LiTFSI, and 0.5 M tert-butylpyridine in acetonitrile | 0.25 | - | - | TiO2 film | - | 6 hours | AM 1.5G 63.1mW/cm2 | - | C(CCCCCCC)OC1=C(C=CC(=C1)OCCCCCCCC)C1=CC=C(C=C1)C(=CC1=CC=C(C=C1)N1C2C(C=3C=C(C=CC13)C1=NC=C(C=3C1=NC(=C(N3)C3=CC=CC=C3)C3=CC=CC=C3)C3=CC=C(S3)/C=C(/C(=O)O)\C#N)CCC2)C2=CC=C(C=C2)C2=C(C=C(C=C2)OCCCCCCCC)OCCCCCCCC | OIXFKRALCABMRQ-AEUFENACSA-N | - | - | - | indoline
10.1021/am507824h | 760 | 7.27 | 0.68 | 7.5 | 0.22 M [Co(II)(bpy)3]TFSI2, 0.06 M [Co(III)(bpy)3]TFSI3, 0.1 M LiTFSI, and 0.5 M tert-butylpyridine in acetonitrile | 0.25 | - | - | TiO2 film | - | 6 hours | AM 1.5G 50mW/cm2 | - | C(CCCCCCC)OC1=C(C=CC(=C1)OCCCCCCCC)C1=CC=C(C=C1)C(=CC1=CC=C(C=C1)N1C2C(C=3C=C(C=CC13)C1=NC=C(C=3C1=NC(=C(N3)C3=CC=CC=C3)C3=CC=CC=C3)C3=CC=C(S3)/C=C(/C(=O)O)\C#N)CCC2)C2=CC=C(C=C2)C2=C(C=C(C=C2)OCCCCCCCC)OCCCCCCCC | OIXFKRALCABMRQ-AEUFENACSA-N | - | - | - | indoline
10.1021/am507824h | 748 | 5.23 | 0.7 | 8.59 | 0.22 M [Co(II)(bpy)3]TFSI2, 0.06 M [Co(III)(bpy)3]TFSI3, 0.1 M LiTFSI, and 0.5 M tert-butylpyridine in acetonitrile | 0.25 | - | - | TiO2 film | - | 6 hours | AM 1.5G 31.6mW/cm2 | - | C(CCCCCCC)OC1=C(C=CC(=C1)OCCCCCCCC)C1=CC=C(C=C1)C(=CC1=CC=C(C=C1)N1C2C(C=3C=C(C=CC13)C1=NC=C(C=3C1=NC(=C(N3)C3=CC=CC=C3)C3=CC=CC=C3)C3=CC=C(S3)/C=C(/C(=O)O)\C#N)CCC2)C2=CC=C(C=C2)C2=C(C=C(C=C2)OCCCCCCCC)OCCCCCCCC | OIXFKRALCABMRQ-AEUFENACSA-N | - | - | - | indoline
10.1021/am507824h | 693 | 1.48 | 0.71 | 7.26 | 0.22 M [Co(II)(bpy)3]TFSI2, 0.06 M [Co(III)(bpy)3]TFSI3, 0.1 M LiTFSI, and 0.5 M tert-butylpyridine in acetonitrile | 0.25 | - | - | TiO2 film | - | 6 hours | AM 1.5G 10mW/cm2 | - | C(CCCCCCC)OC1=C(C=CC(=C1)OCCCCCCCC)C1=CC=C(C=C1)C(=CC1=CC=C(C=C1)N1C2C(C=3C=C(C=CC13)C1=NC=C(C=3C1=NC(=C(N3)C3=CC=CC=C3)C3=CC=CC=C3)C3=CC=C(S3)/C=C(/C(=O)O)\C#N)CCC2)C2=CC=C(C=C2)C2=C(C=C(C=C2)OCCCCCCCC)OCCCCCCCC | OIXFKRALCABMRQ-AEUFENACSA-N | - | - | - | indoline
10.1021/am507824h | 649 | 15.89 | 0.66 | 6.84 | 0.03 M I2, 0.05 M LiI, 0.5 M TBP, 0.1 M guandine thiocyanate, 1.0 M 1,3-dimethylimidazolium (DMII) DMII in acetonitrile and valeronitrile (v/v, 85/15) | 0.25 | - | - | TiO2 film | - | 12 hours | AM 1.5G 100mW/cm2 | - | C(CCCCCCC)OC1=C(C=CC(=C1)OCCCCCCCC)C1=CC=C(C=C1)C(=CC1=CC=C(C=C1)N1C2C(C=3C=C(C=CC13)C1=NC=C(C=3C1=NC(=C(N3)C3=CC=CC=C3)C3=CC=CC=C3)C3=CC=C(S3)/C=C(/C(=O)O)\C#N)CCC2)C2=CC=C(C=C2)C2=C(C=C(C=C2)OCCCCCCCC)OCCCCCCCC | OIXFKRALCABMRQ-AEUFENACSA-N | - | - | - | indoline
10.1021/am507824h | 693 | 16.48 | 0.71 | 8.13 | 0.03 M I2, 0.05 M LiI, 0.5 M TBP, 0.1 M guandine thiocyanate, 1.0 M 1,3-dimethylimidazolium (DMII) DMII in acetonitrile and valeronitrile (v/v, 85/15) | 0.25 | 5 mM CDCA | - | TiO2 film | - | 12 hours | AM 1.5G 100mW/cm2 | - | C(CCCCCCC)OC1=C(C=CC(=C1)OCCCCCCCC)C1=CC=C(C=C1)C(=CC1=CC=C(C=C1)N1C2C(C=3C=C(C=CC13)C1=NC=C(C=3C1=NC(=C(N3)C3=CC=CC=C3)C3=CC=CC=C3)C3=CC=C(S3)/C=C(/C(=O)O)\C#N)CCC2)C2=CC=C(C=C2)C2=C(C=C(C=C2)OCCCCCCCC)OCCCCCCCC | OIXFKRALCABMRQ-AEUFENACSA-N | - | - | - | indoline
10.1002/ejoc.201501190 | 723 | 10.3 | 0.517 | 3.85 | LiI (100 mM), iodine (30 mM), 4-tert-butyl pyridine (500 mM) and 1-butyl-3-methyl-imidazolium iodide (600 mM) in mixed solvent of acetonitrile and varelonitrile (volume ratio of 85:15) | 0.16 | - | - | TiO2 film (8 um transparent + 11 um scat­tering layer) | - | 16 hours | AM 1.5G 100mW/cm2 | - | CCCCCCCCCCCCC1=C(SC(=C1)C1=CC=C(C=C1)N1C2C3CCC(C3)C2C2=CC(C=C(C3=CC=CC=C3)C3=CC=CC=C3)=CC=C12)C1=CC2=C(S1)C=C(S2)\C=C(\C#N)C(O)=O | FZESTUZNWVSIRC-WQQAWFGESA-N | 489 | - | Dichloromethane | indoline
10.1002/ejoc.201501190 | 722 | 11.2 | 0.571 | 4.62 | LiI (100 mM), iodine (30 mM), 4-tert-butyl pyridine (500 mM) and 1-butyl-3-methyl-imidazolium iodide (600 mM) in mixed solvent of acetonitrile and varelonitrile (volume ratio of 85:15) | 0.16 | - | - | TiO2 film (8 um transparent + 11 um scat­tering layer) | - | 16 hours | AM 1.5G 100mW/cm2 | - | CCCCCCCCCCCCC1=C(SC(=C1)C1=CC=C(C=C1)N1C2C3CCC(C3)C2C2=CC(=CC=C12)C1=CC=CS1)C1=CC2=C(S1)C=C(S2)\C=C(\C#N)C(O)=O | FNIZMDFZWNSCSF-LAKKEJQSSA-N | 501 | - | Dichloromethane | indoline
10.1002/ejoc.201501190 | 714 | 10.5 | 0.567 | 4.24 | LiI (100 mM), iodine (30 mM), 4-tert-butyl pyridine (500 mM) and 1-butyl-3-methyl-imidazolium iodide (600 mM) in mixed solvent of acetonitrile and varelonitrile (volume ratio of 85:15) | 0.16 | - | - | TiO2 film (8 um transparent + 11 um scat­tering layer) | - | 16 hours | AM 1.5G 100mW/cm2 | - | CCCCCCCCCCCCC1=C(SC(=C1)C1=CC=C(C=C1)N1C2C3CCC(C3)C2C2=CC(=CC=C12)C1=CC=C(OC)C=C1)C1=CC2=C(S1)C=C(S2)\C=C(\C#N)C(O)=O | LSPNDDZPXPGVIK-NOACJBATSA-N | 498 | - | Dichloromethane | indoline
10.1002/ejoc.201501190 | 751 | 10 | 0.586 | 4.38 | LiI (100 mM), iodine (30 mM), 4-tert-butyl pyridine (500 mM) and 1-butyl-3-methyl-imidazolium iodide (600 mM) in mixed solvent of acetonitrile and varelonitrile (volume ratio of 85:15) | 0.16 | - | - | TiO2 film (8 um transparent + 11 um scat­tering layer) | - | 16 hours | AM 1.5G 100mW/cm2 | - | CCCCCCCCCCCCC1=C(SC(=C1)C1=CC2=C(C=C1)N(C1C3CCC(C3)C21)C1=CC=C(C=C(C2=CC=CC=C2)C2=CC=CC=C2)C=C1)C1=CC2=C(S1)C=C(S2)\C=C(\C#N)C(O)=O | QWWYINPGIPPJSG-QQUIVGOHSA-N | 516 | - | Dichloromethane | indoline
10.1002/ejoc.201501190 | 703 | 10.5 | 0.575 | 4.23 | LiI (100 mM), iodine (30 mM), 4-tert-butyl pyridine (500 mM) and 1-butyl-3-methyl-imidazolium iodide (600 mM) in mixed solvent of acetonitrile and varelonitrile (volume ratio of 85:15) | 0.16 | - | - | TiO2 film (8 um transparent + 11 um scat­tering layer) | - | 16 hours | AM 1.5G 100mW/cm2 | - | CCCCCCCCCCCCC1=C(SC(=C1)C1=CC2=C(C=C1)N(C1C3CCC(C3)C21)C1=CC=C(C=C1)C1=CC=CS1)C1=CC2=C(S1)C=C(S2)\C=C(\C#N)C(O)=O | NJMNUHWZNRSYFA-LAKKEJQSSA-N | 520 | - | Dichloromethane | indoline
10.1002/ejoc.201501190 | 695 | 6.5 | 0.657 | 2.96 | LiI (100 mM), iodine (30 mM), 4-tert-butyl pyridine (500 mM) and 1-butyl-3-methyl-imidazolium iodide (600 mM) in mixed solvent of acetonitrile and varelonitrile (volume ratio of 85:15) | 0.16 | - | - | TiO2 film (8 um transparent + 11 um scat­tering layer) | - | 16 hours | AM 1.5G 100mW/cm2 | - | CCCCCCCCCCCCC1=C(SC(=C1)C1=CC2=C(C=C1)N(C1C3CCC(C3)C21)C1=CC=C(C=C1)C1=CC=C(OC)C=C1)C1=CC2=C(S1)C=C(S2)\C=C(\C#N)C(O)=O | VPRUTQUODKDIKZ-NOACJBATSA-N | 520 | - | Dichloromethane | indoline
10.1002/chem.201504277 | 520 | 4 | 0.66 | 1.4 | LiI (100 mM), iodine (30 mM), 4-tert-butyl pyridine (500 mM) and 1-butyl-3-methyl-imidazolium iodide (600 mM) in mixed solvent of acetonitrile and varelonitrile (volume ratio of 85:15) | 0.16 | - | - | TiO2 film (8 um transparent + 11 um scat­tering layer) | - | 16 hours | AM 1.5G 100mW/cm2 | - | CCN1C(=O)C(=C2N(C(=O)C(=CC3=CC4=C(C=C3)N(C5C4CCC5)C6=CC=C(C=C6)C=C(C7=CC=CC=C7)C8=CC=CC=C8)S2)CC(=O)O)SC1=S | OZFUEQNYOBIXTB-VJOYVCHSSA-N | 664 | - | Dichloromethane | indoline
10.1002/chem.201504277 | 570 | 6.8 | 0.69 | 2.7 | LiI (100 mM), iodine (30 mM), 4-tert-butyl pyridine (500 mM) and 1-butyl-3-methyl-imidazolium iodide (600 mM) in mixed solvent of acetonitrile and varelonitrile (volume ratio of 85:15) | 0.16 | - | - | TiO2 film (8 um transparent + 11 um scat­tering layer) | - | 16 hours | AM 1.5G 100mW/cm2 | - | CCCCCCCCN1N=C2C(=N1)C(C1=CC=C(S1)C1=C3C4C5CCC(C5)C4N(C3=CC=C1)C1=CC=CC=C1)=C1N=C(C3=CC=CC=C3)C(=NC1=C2C1=CC=C(S1)\C=C(/C#N)C(O)=O)C1=CC=CC=C1 | NTOJOGJMVRTOIW-QZQBIAJISA-N | 630 | - | Dichloromethane | indoline
10.1002/chem.201504277 | 530 | 3.4 | 0.68 | 1.2 | LiI (100 mM), iodine (30 mM), 4-tert-butyl pyridine (500 mM) and 1-butyl-3-methyl-imidazolium iodide (600 mM) in mixed solvent of acetonitrile and varelonitrile (volume ratio of 85:15) | 0.16 | - | - | TiO2 film (8 um transparent + 11 um scat­tering layer) | - | 16 hours | AM 1.5G 100mW/cm2 | - | CCCCCCCCN1N=C2C(=N1)C(C1=CC=C(\C=C(\C#N)C(O)=O)C=C1)=C1N=C(C3=CC=CC=C3)C(=NC1=C2C1=CC=C(S1)C1=C2C3C4CCC(C4)C3N(C2=CC=C1)C1=CC=CC=C1)C1=CC=CC=C1 | DKOHOAVJWGZFMK-QJOMKUNGSA-N | 669 | - | Dichloromethane | indoline
10.1002/chem.201504277 | 610 | 12.5 | 0.62 | 4.8 | LiI (100 mM), iodine (30 mM), 4-tert-butyl pyridine (500 mM) and 1-butyl-3-methyl-imidazolium iodide (600 mM) in mixed solvent of acetonitrile and varelonitrile (volume ratio of 85:15) | 0.16 | - | - | TiO2 film (8 um transparent + 11 um scat­tering layer) | - | 16 hours | AM 1.5G 100mW/cm2 | - | CCCCCCCCN1N=C2C(=N1)C(C1=CC=C(S1)C1=C3C4C5CCC(C5)C4N(C3=CC=C1)C1=CC=CC=C1)=C1N=C(C3=CC=CC=C3)C(=NC1=C2C1=CC=C(S1)C(O)=O)C1=CC=CC=C1 | QTGVQGBCZPDJRE-UHFFFAOYSA-N | 617 | - | Dichloromethane | indoline
10.1002/chem.201504277 | 550 | 7.5 | 0.69 | 2.8 | LiI (100 mM), iodine (30 mM), 4-tert-butyl pyridine (500 mM) and 1-butyl-3-methyl-imidazolium iodide (600 mM) in mixed solvent of acetonitrile and varelonitrile (volume ratio of 85:15) | 0.16 | - | - | TiO2 film (8 um transparent + 11 um scat­tering layer) | - | 16 hours | AM 1.5G 100mW/cm2 | - | CCCCCCCCN1N=C2C(=N1)C(C1=CC=C(C=C1)C(O)=O)=C1N=C(C3=CC=CC=C3)C(=NC1=C2C1=CC=C(S1)C1=C2C3C4CCC(C4)C3N(C2=CC=C1)C1=CC=CC=C1)C1=CC=CC=C1 | UMFCWIXHQZEUBS-UHFFFAOYSA-N | 644 | - | Dichloromethane | indoline
10.1002/chem.201504277 | 610 | 11.5 | 0.67 | 4.8 | LiI (100 mM), iodine (30 mM), 4-tert-butyl pyridine (500 mM) and 1-butyl-3-methyl-imidazolium iodide (600 mM) in mixed solvent of acetonitrile and varelonitrile (volume ratio of 85:15) | 0.16 | - | - | TiO2 film (8 um transparent + 11 um scat­tering layer) | - | 16 hours | AM 1.5G 100mW/cm2 | - | CCCCCCCCN1N=C2C(=N1)C(C1=C3C4C5CCC(C5)C4N(C3=CC=C1)C1=CC=CC=C1)=C1N=C(C3=CC=CC=C3)C(=NC1=C2C1=CC=C(S1)\C=C(/C#N)C(O)=O)C1=CC=CC=C1 | ZSDMTNUABIYFJM-WAQNPYFYSA-N | 564 | - | Dichloromethane | indoline
10.1002/chem.201504277 | 610 | 10.4 | 0.7 | 4.4 | LiI (100 mM), iodine (30 mM), 4-tert-butyl pyridine (500 mM) and 1-butyl-3-methyl-imidazolium iodide (600 mM) in mixed solvent of acetonitrile and varelonitrile (volume ratio of 85:15) | 0.16 | - | - | TiO2 film (8 um transparent + 11 um scat­tering layer) | - | 16 hours | AM 1.5G 100mW/cm2 | - | CCCCCCCCN1N=C2C(=N1)C(C1=C3C4C5CCC(C5)C4N(C3=CC=C1)C1=CC=CC=C1)=C1N=C(C3=CC=CC=C3)C(=NC1=C2C1=CC=C(\C=C(/C#N)C(O)=O)C=C1)C1=CC=CC=C1 | CDLZSOZOGYUTBD-JBXJJHIASA-N | 602 | - | Dichloromethane | indoline
10.1002/chem.201504277 | 630 | 9.7 | 0.67 | 4.1 | LiI (100 mM), iodine (30 mM), 4-tert-butyl pyridine (500 mM) and 1-butyl-3-methyl-imidazolium iodide (600 mM) in mixed solvent of acetonitrile and varelonitrile (volume ratio of 85:15) | 0.16 | - | - | TiO2 film (8 um transparent + 11 um scat­tering layer) | - | 16 hours | AM 1.5G 100mW/cm2 | - | CCCCCCCCN1N=C2C(=N1)C(C1=C3C4C5CCC(C5)C4N(C3=CC=C1)C1=CC=CC=C1)=C1N=C(C3=CC=CC=C3)C(=NC1=C2C1=CC=C(S1)\C=C(/C#N)C(O)=O)C1=CC=CC=C1 | ZSDMTNUABIYFJM-WAQNPYFYSA-N | 552 | - | Dichloromethane | indoline
10.1002/chem.201504277 | 480 | 2.1 | 0.69 | 0.7 | LiI (100 mM), iodine (30 mM), 4-tert-butyl pyridine (500 mM) and 1-butyl-3-methyl-imidazolium iodide (600 mM) in mixed solvent of acetonitrile and varelonitrile (volume ratio of 85:15) | 0.16 | - | - | TiO2 film (8 um transparent + 11 um scat­tering layer) | - | 16 hours | AM 1.5G 100mW/cm2 | - | CCCCCCCCN1N=C2C(=N1)C(C1=C3C4C5CCC(C5)C4N(C3=CC=C1)C1=CC=CC=C1)=C1N=C(C3=CC=CC=C3)C(=NC1=C2C1=CC=C(C=C1)C(O)=O)C1=CC=CC=C1 | ARFQUBXNTBIVNY-UHFFFAOYSA-N | 685 | - | Dichloromethane | indoline
10.1002/chem.201504277 | 560 | 11.6 | 0.66 | 4.5 | LiI (100 mM), iodine (30 mM), 4-tert-butyl pyridine (500 mM) and 1-butyl-3-methyl-imidazolium iodide (600 mM) in mixed solvent of acetonitrile and varelonitrile (volume ratio of 85:15) | 0.16 | - | - | TiO2 film (8 um transparent + 11 um scat­tering layer) | - | 16 hours | AM 1.5G 100mW/cm2 | - | CCCCCCCCN1N=C2C(=N1)C(C1=CC=C(S1)C1=CC=C(C=C1)N1C3C4CCC(C4)C3C3=C1C=CC=C3)=C1N=C(C3=CC=CC=C3)C(=NC1=C2C1=CC=C(S1)\C=C(\C#N)C(O)=O)C1=CC=CC=C1 | GVEYHYXHHVMLIG-HSRGEJEPSA-N | 604 | - | Dichloromethane | indoline
10.1002/chem.201504277 | 550 | 8.6 | 0.67 | 3.2 | LiI (100 mM), iodine (30 mM), 4-tert-butyl pyridine (500 mM) and 1-butyl-3-methyl-imidazolium iodide (600 mM) in mixed solvent of acetonitrile and varelonitrile (volume ratio of 85:15) | 0.16 | - | - | TiO2 film (8 um transparent + 11 um scat­tering layer) | - | 16 hours | AM 1.5G 100mW/cm2 | - | CCCCCCCCN1N=C2C(=N1)C(C1=CC=C(\C=C(\C#N)C(O)=O)C=C1)=C1N=C(C3=CC=CC=C3)C(=NC1=C2C1=CC=C(S1)C1=CC=C(C=C1)N1C2C3CCC(C3)C2C2=C1C=CC=C2)C1=CC=CC=C1 | VBKHSOKKQPFGIG-VKWCIQKDSA-N | 641 | - | Dichloromethane | indoline
10.1002/chem.201504277 | 630 | 13.3 | 0.64 | 5.4 | LiI (100 mM), iodine (30 mM), 4-tert-butyl pyridine (500 mM) and 1-butyl-3-methyl-imidazolium iodide (600 mM) in mixed solvent of acetonitrile and varelonitrile (volume ratio of 85:15) | 0.16 | - | - | TiO2 film (8 um transparent + 11 um scat­tering layer) | - | 16 hours | AM 1.5G 100mW/cm2 | - | CCCCCCCCN1N=C2C(=N1)C(C1=CC=C(S1)C1=CC=C(C=C1)N1C3C4CCC(C4)C3C3=C1C=CC=C3)=C1N=C(C3=CC=CC=C3)C(=NC1=C2C1=CC=C(S1)C(O)=O)C1=CC=CC=C1 | CIQYGAYVIDAFOO-UHFFFAOYSA-N | 589 | - | Dichloromethane | indoline
10.1002/chem.201504277 | 560 | 7.9 | 0.7 | 3.1 | LiI (100 mM), iodine (30 mM), 4-tert-butyl pyridine (500 mM) and 1-butyl-3-methyl-imidazolium iodide (600 mM) in mixed solvent of acetonitrile and varelonitrile (volume ratio of 85:15) | 0.16 | - | - | TiO2 film (8 um transparent + 11 um scat­tering layer) | - | 16 hours | AM 1.5G 100mW/cm2 | - | CCCCCCCCN1N=C2C(=N1)C(C1=CC=C(C=C1)C(O)=O)=C1N=C(C3=CC=CC=C3)C(=NC1=C2C1=CC=C(S1)C1=CC=C(C=C1)N1C2C3CCC(C3)C2C2=C1C=CC=C2)C1=CC=CC=C1 | ZXWOVKFUDRTGSB-UHFFFAOYSA-N | 617 | - | Dichloromethane | indoline
10.1002/chem.201504277 | 630 | 4.4 | 0.71 | 2 | LiI (100 mM), iodine (30 mM), 4-tert-butyl pyridine (500 mM) and 1-butyl-3-methyl-imidazolium iodide (600 mM) in mixed solvent of acetonitrile and varelonitrile (volume ratio of 85:15) | 0.16 | - | - | TiO2 film (8 um transparent + 11 um scat­tering layer) | - | 16 hours | AM 1.5G 100mW/cm2 | - | CCCCCCCCN1N=C2C(=N1)C(C1=CC=C(C=C1)N1C3C4CCC(C4)C3C3=C1C=CC=C3)=C1N=C(C3=CC=CC=C3)C(=NC1=C2C1=CC=C(S1)\C=C(/C#N)C(O)=O)C1=CC=CC=C1 | NKTUPPXYIDAWOY-LETMKSKHSA-N | 546 | - | Dichloromethane | indoline
10.1002/chem.201504277 | 610 | 10.2 | 0.66 | 4.1 | LiI (100 mM), iodine (30 mM), 4-tert-butyl pyridine (500 mM) and 1-butyl-3-methyl-imidazolium iodide (600 mM) in mixed solvent of acetonitrile and varelonitrile (volume ratio of 85:15) | 0.16 | - | - | TiO2 film (8 um transparent + 11 um scat­tering layer) | - | 16 hours | AM 1.5G 100mW/cm2 | - | CCCCCCCCN1N=C2C(=N1)C(C1=CC=C(C=C1)N1C3C4CCC(C4)C3C3=C1C=CC=C3)=C1N=C(C3=CC=CC=C3)C(=NC1=C2C1=CC=C(\C=C(/C#N)C(O)=O)C=C1)C1=CC=CC=C1 | CWNGINMFSYYNAX-FXLOMAGBSA-N | 575 | - | Dichloromethane | indoline
10.1002/chem.201504277 | 640 | 9.2 | 0.66 | 3.9 | LiI (100 mM), iodine (30 mM), 4-tert-butyl pyridine (500 mM) and 1-butyl-3-methyl-imidazolium iodide (600 mM) in mixed solvent of acetonitrile and varelonitrile (volume ratio of 85:15) | 0.16 | - | - | TiO2 film (8 um transparent + 11 um scat­tering layer) | - | 16 hours | AM 1.5G 100mW/cm2 | - | CCCCCCCCN1N=C2C(=N1)C(C1=CC=C(C=C1)N1C3C4CCC(C4)C3C3=C1C=CC=C3)=C1N=C(C3=CC=CC=C3)C(=NC1=C2C1=CC=C(S1)C(O)=O)C1=CC=CC=C1 | HSYQYWSYSVKAPQ-UHFFFAOYSA-N | 529 | - | Dichloromethane | indoline
10.1002/chem.201504277 | 710 | 12.3 | 0.69 | 6.1 | LiI (100 mM), iodine (30 mM), 4-tert-butyl pyridine (500 mM) and 1-butyl-3-methyl-imidazolium iodide (600 mM) in mixed solvent of acetonitrile and varelonitrile (volume ratio of 85:15) | 0.16 | - | - | TiO2 film (8 um transparent + 11 um scat­tering layer) | - | 16 hours | AM 1.5G 100mW/cm2 | - | CCCCCCCCN1N=C2C(=N1)C(C1=CC=C(C=C1)C(O)=O)=C1N=C(C3=CC=CC=C3)C(=NC1=C2C1=CC=C(C=C1)N1C2C3CCC(C3)C2C2=C1C=CC=C2)C1=CC=CC=C1 | HUVALGQLARLIIL-UHFFFAOYSA-N | - | - | - | indoline
10.1002/chem.201500979 | 700 | 10.7 | 0.69 | 5.2 | LiI (500 mM), iodine (50 mM), 4-tert-butyl pyridine (580 mM) and ethyl-methyl-imidazolium dicyanoimide (600 mM) in MeCN | 0.25 | 5 mM CDCA | - | TiO2 film 12 um thick | - | 12 hours | AM 1.5G 100mW/cm2 | - | CCCCCCCCCCCCC1=C(SC(=C1)C1=CC=C(C=C1)N1C2C3CCC(C3)C2C2=C1C=CC=C2)C1=C2OCCOC2=C(S1)\C=C(/C#N)C(O)=O | HPCGWEWSYQNCBB-MUGXBBEHSA-N | 520 | - | DMF | indoline
10.1016/j.solener.2017.01.016 | 630 | 8.2 | 0.73 | 3.76 | 0.03 M iodine (I2), 0.01 M guanidinium thiocyanate (GuNCS), 0.5 M tert-butylpyridine 0.6 M 1-butyl-3-methyl-imidazolium iodide (BMII) in acetonitrile:valeronitrile (MeCN:VN) 85:15 | 0.1256 | - | - | TiO2 film (8 um transparent + 4 um scat­tering layer) | - | - | AM 1.5G 100mW/cm2 | - | CCCCCCCC[N+]1=C(\C=C2/C([O-])=C(/C=C3/N(CC)C4=CC=C5C=CC=CC5=C4C3(C)C)C2=O)C(C)(C)C2=C1C=CC(=C2)C(O)=O | INCXBABFRGAHHC-UHFFFAOYSA-N | - | - | - | indoline, squaraine
10.1002/chem.201603165 | 680 | 10 | 0.74 | 5.1 | 1.0 M 1,3-dimethylimidazolium iodide (DMII), 50 mM LiI, 30 mM I2 , 0.5 M tert-butylpyridine, 0.1 M guanidinium thiocyanate (GNCS) in acetonitrile or valeronitrile (v/v 85:15) | 0.16 | CDCA | - | TiO2 film (9.5 um transparent + 5 um scat­tering layer) | - | 2 hours | AM 1.5G | - | CC1=C2C=CC=CN2C(C2=CC=C(S2)\C=C(/C#N)C(O)=O)=C1C1=CC=CC=C1 | LDCCADZOYBWCSA-GHRIWEEISA-N | 556 | - | Dichloromethane | indolzine
10.1002/chem.201603165 | 560 | 8.1 | 0.69 | 3.1 | 1.0 M 1,3-dimethylimidazolium iodide (DMII), 50 mM LiI, 30 mM I2 , 0.5 M tert-butylpyridine, 0.1 M guanidinium thiocyanate (GNCS) in acetonitrile or valeronitrile (v/v 85:15) | 0.16 | CDCA | - | TiO2 film (9.5 um transparent + 5 um scat­tering layer) | - | 2 hours | AM 1.5G | - | CCCCCCC1=C2C=CC=CN2C(C2=CC=C(S2)\C=C(/C#N)C(O)=O)=C1C1=CC=CC=C1 | GZNQDVYBJOSCPJ-DYTRJAOYSA-N | 558 | - | Dichloromethane | indolzine
10.1002/chem.201603165 | 668 | 9.8 | 0.76 | 5 | 1.0 M 1,3-dimethylimidazolium iodide (DMII), 50 mM LiI, 30 mM I2 , 0.5 M tert-butylpyridine, 0.1 M guanidinium thiocyanate (GNCS) in acetonitrile or valeronitrile (v/v 85:15) | 0.16 | CDCA | - | TiO2 film (9.5 um transparent + 5 um scat­tering layer) | - | 2 hours | AM 1.5G | - | CCCCCCC1=C2C=CC=CN2C(C2=CC=C(S2)\C=C(/C#N)C(O)=O)=C1C1=CC=C(OC)C=C1 | CMJWAMVTSNTSEF-DYTRJAOYSA-N | 239 | - | Dichloromethane | indolzine
10.1002/chem.201603165 | 670 | 10.8 | 0.74 | 5.4 | 1.0 M 1,3-dimethylimidazolium iodide (DMII), 50 mM LiI, 30 mM I2 , 0.5 M tert-butylpyridine, 0.1 M guanidinium thiocyanate (GNCS) in acetonitrile or valeronitrile (v/v 85:15) | 0.16 | CDCA | - | TiO2 film (9.5 um transparent + 5 um scat­tering layer) | - | 2 hours | AM 1.5G | - | CCCCCC1=C2C=C(OC)C=CN2C(C2=CC=C(S2)\C=C(/C#N)C(O)=O)=C1C1=CC=CC=C1 | QRBVHUOTWBXJKS-CAPFRKAQSA-N | 675 | - | Dichloromethane | indolzine
10.1002/chem.201603165 | 696 | 14.7 | 0.76 | 8 | 1.0 M 1,3-dimethylimidazolium iodide (DMII), 50 mM LiI, 30 mM I2 , 0.5 M tert-butylpyridine, 0.1 M guanidinium thiocyanate (GNCS) in acetonitrile or valeronitrile (v/v 85:15) | 0.16 | CDCA | - | TiO2 film (9.5 um transparent + 5 um scat­tering layer) | - | 2 hours | AM 1.5G | - | CCCCCCOC1=CC(OCCCCCC)=C(C=C1)C1=CC=C(C=C1)C1=C(N2C=CC(=CC2=C1CC(CC)CCCC)C1=C(OCCCCCC)C=C(OCCCCCC)C=C1)C1=CC=C(S1)\C=C(/C#N)C(O)=O | UPDXGCGDGBLJBS-FVHAFUQPSA-N | 610 | - | Dichloromethane | indolzine
10.1002/chem.201603165 | 456 | 4.3 | 0.72 | 1.5 | 1.0 M 1,3-dimethylimidazolium iodide (DMII), 100 mM LiI, 30 mM I2 , 0.5 M tert-butylpyridine, 0.1 M guanidinium thiocyanate (GNCS) in acetonitrile or valeronitrile (v/v 85:15) | 0.16 | CDCA | - | TiO2 film (9.5 um transparent + 5 um scat­tering layer) | - | 2 hours | AM 1.5G | - | CCCCCCOC1=CC(OCCCCCC)=C(C=C1)C1=CC=C(C=C1)C1=C(N2C=CC(=CC2=C1CC(CC)CCCC)C1=C(OCCCCCC)C=C(OCCCCCC)C=C1)C1=CC=C(S1)\C=C1/S\C(N(CC(O)=O)C1=O)=C1/SC(=S)N(CCCCCC)C1=O | JVUHLDKMVWLBLS-RBXFPZRRSA-N | 605 | - | Dichloromethane | indolzine
10.1002/chem.201603165 | 557 | 7.3 | 0.76 | 3.2 | 1.0 M 1,3-dimethylimidazolium iodide (DMII), 100 mM LiI, 30 mM I2 , 0.5 M tert-butylpyridine, 0.1 M guanidinium thiocyanate (GNCS) in acetonitrile or valeronitrile (v/v 85:15) | 0.16 | CDCA | - | TiO2 film (9.5 um transparent + 5 um scat­tering layer) | - | 2 hours | AM 1.5G | - | CCCCCCOC1=CC(OCCCCCC)=C(C=C1)C1=CC=C(C=C1)C1=C(\C=C2/S\C(N(CC(O)=O)C2=O)=C2/SC(=S)N(CCCCCC)C2=O)N2C=CC(=CC2=C1CC(CC)CCCC)C1=C(OCCCCCC)C=C(OCCCCCC)C=C1 | UWUNEXDQVHOICF-PKIRPDFPSA-N | 597 | - | Dichloromethane | indolzine
10.1002/chem.201603165 | 498 | 7.4 | 0.73 | 2.8 | 1.0 M 1,3-dimethylimidazolium iodide (DMII), 50 mM LiI, 30 mM I2 , 0.5 M tert-butylpyridine, 0.1 M guanidinium thiocyanate (GNCS) in acetonitrile or valeronitrile (v/v 85:15) | 0.16 | CDCA | - | TiO2 film (9.5 um transparent + 5 um scat­tering layer) | - | 2 hours | AM 1.5G | - | CC1=C2C=CC=CN2C(\C=C\C2=CC=C(S2)\C=C(/C#N)C(O)=O)=C1C1=CC=C(CO)C=C1 | FFBDTEIOWKIIJY-IZOCETQSSA-N | 573 | - | Dichloromethane | indolzine
10.1002/chem.201603165 | 376 | 0.6 | 0.72 | 0.2 | 1.0 M 1,3-dimethylimidazolium iodide (DMII), 50 mM LiI, 30 mM I2 , 0.5 M tert-butylpyridine, 0.1 M guanidinium thiocyanate (GNCS) in acetonitrile or valeronitrile (v/v 85:15) | 0.16 | CDCA | - | TiO2 film (9.5 um transparent + 5 um scat­tering layer) | - | 2 hours | AM 1.5G | - | CCCCCCN1C(=S)S\C(C1=O)=C1\S\C(=C\C2=C(C(C)=C3C=CC=CN23)C2=CC=C(CO)C=C2)C(=O)N1CC(O)=O | IBXOLSHUNMZGMN-SHXKHAJYSA-N | 616 | - | Dichloromethane | indolzine
10.1002/chem.201603165 | 344 | 0.7 | 0.7 | 0.2 | 1.0 M 1,3-dimethylimidazolium iodide (DMII), 300 mM LiI, 30 mM I2 , 0.5 M tert-butylpyridine, 0.1 M guanidinium thiocyanate (GNCS) in acetonitrile or valeronitrile (v/v 85:15) | 0.16 | CDCA | - | TiO2 film (9.5 um transparent + 5 um scat­tering layer) | - | 2 hours | AM 1.5G | - | CC1=C2C=CC=CN2C(\C=C\C2=C(C#N)C(OC2(C)C)=C(C#N)C#N)=C1C1=CC=C(CCC(O)=O)C=C1 | CTCYSXANZDTARG-OUKQBFOZSA-N | 636 | - | Dichloromethane | indolzine
10.1016/j.tet.2014.04.009 | 518 | 2.35 | 0.63 | 0.77 | 0.1 M LiI, 0.6 M DMPII, 0.05 M I2 and 0.5 M TBP in 3-methoxypropionitrile (MPN)/ACN (volume ratio of 1:1) | 0.18 | - | - | TiO2 film (11 um transparent + 4 um scat­tering layer) | - | 24 hours | AM 1.5G 100mW/cm2 | dichloromethane bath | CCCCn1c2ccc(cc2c2c1nc1ccccc1n2)/C=C(/C(=O)O)\C#N | FRBPROJLOZDFMH-RVDMUPIBSA-N | 355 | 460 | THF | indoline
10.1016/j.tet.2014.04.009 | 500 | 2.66 | 0.64 | 0.86 | 0.1 M LiI, 0.6 M DMPII, 0.05 M I2 and 0.5 M TBP in 3-methoxypropionitrile (MPN)/ACN (volume ratio of 1:1) | 0.18 | - | - | TiO2 film (11 um transparent + 4 um scat­tering layer) | - | 24 hours | AM 1.5G 100mW/cm2 | ACN/tert-butanol/DMSO mixture (3.5/3.5/3, v/v) | CCCCn1c2ccc(cc2c2c1nc1ccccc1n2)/C=C(/C(=O)O)\C#N | FRBPROJLOZDFMH-RVDMUPIBSA-N | - | - | - | indoline
10.1016/j.tet.2014.04.009 | 602 | 7.87 | 0.65 | 3.07 | 0.1 M LiI, 0.6 M DMPII, 0.05 M I2 and 0.5 M TBP in 3-methoxypropionitrile (MPN)/ACN (volume ratio of 1:1) | 0.18 | - | - | TiO2 film (11 um transparent + 4 um scat­tering layer) | - | 24 hours | AM 1.5G 100mW/cm2 | dichloromethane bath | CCCCn1c2ccc(cc2c2c1nc1ccccc1n2)c1ccc(s1)/C=C(/C(=O)O)\C#N | CZPXLKAOLZAYQQ-GHRIWEEISA-N | 396 | 506 | THF | indoline
10.1016/j.tet.2014.04.009 | 579 | 9.29 | 0.64 | 3.45 | 0.1 M LiI, 0.6 M DMPII, 0.05 M I2 and 0.5 M TBP in 3-methoxypropionitrile (MPN)/ACN (volume ratio of 1:1) | 0.18 | - | - | TiO2 film (11 um transparent + 4 um scat­tering layer) | - | 24 hours | AM 1.5G 100mW/cm2 | ACN/tert-butanol/DMSO mixture (3.5/3.5/3, v/v) | CCCCn1c2ccc(cc2c2c1nc1ccccc1n2)c1ccc(s1)/C=C(/C(=O)O)\C#N | CZPXLKAOLZAYQQ-GHRIWEEISA-N | - | - | - | indoline
10.1016/j.tet.2014.04.009 | 454 | 2.5 | 0.56 | 0.63 | 0.1 M LiI, 0.6 M DMPII, 0.05 M I2 and 0.5 M TBP in 3-methoxypropionitrile (MPN)/ACN (volume ratio of 1:1) | 0.18 | - | - | TiO2 film (11 um transparent + 4 um scat­tering layer) | - | 24 hours | AM 1.5G 100mW/cm2 | dichloromethane bath | CCCCn1c2ccc(cc2c2c1nc1ccccc1n2)C#Cc1ccc(cc1)/C=C(/C(=O)O)\C#N | HIZJQNMJHHJKKH-HAVVHWLPSA-N | 410 | 500 | THF | indoline
10.1016/j.tet.2014.04.009 | 543 | 4.43 | 0.68 | 1.65 | 0.1 M LiI, 0.6 M DMPII, 0.05 M I2 and 0.5 M TBP in 3-methoxypropionitrile (MPN)/ACN (volume ratio of 1:1) | 0.18 | - | - | TiO2 film (11 um transparent + 4 um scat­tering layer) | - | 24 hours | AM 1.5G 100mW/cm2 | ACN/tert-butanol/DMSO mixture (3.5/3.5/3, v/v) | CCCCn1c2ccc(cc2c2c1nc1ccccc1n2)C#Cc1ccc(cc1)/C=C(/C(=O)O)\C#N | HIZJQNMJHHJKKH-HAVVHWLPSA-N | - | - | - | indoline
10.1016/j.tet.2014.04.009 | 594 | 2.41 | 0.68 | 0.97 | 0.1 M LiI, 0.6 M DMPII, 0.05 M I2 and 0.5 M TBP in 3-methoxypropionitrile (MPN)/ACN (volume ratio of 1:1) | 0.18 | - | - | TiO2 film (11 um transparent + 4 um scat­tering layer) | - | 24 hours | AM 1.5G 100mW/cm2 | dichloromethane bath | CCCCn1c2ccc(cc2c2c1nc1ccccc1n2)C#Cc1cccc(c1)/C=C(/C(=O)O)\C#N | WJDAYDIXFCEDEV-HAVVHWLPSA-N | 412 | 490 | THF | indoline
10.1016/j.tet.2014.04.009 | 593 | 2.73 | 0.67 | 1.08 | 0.1 M LiI, 0.6 M DMPII, 0.05 M I2 and 0.5 M TBP in 3-methoxypropionitrile (MPN)/ACN (volume ratio of 1:1) | 0.18 | - | - | TiO2 film (11 um transparent + 4 um scat­tering layer) | - | 24 hours | AM 1.5G 100mW/cm2 | ACN/tert-butanol/DMSO mixture (3.5/3.5/3, v/v) | CCCCn1c2ccc(cc2c2c1nc1ccccc1n2)C#Cc1cccc(c1)/C=C(/C(=O)O)\C#N | WJDAYDIXFCEDEV-HAVVHWLPSA-N | - | - | - | indoline
10.1016/j.tet.2014.04.009 | 566 | 6.52 | 0.65 | 2.41 | 0.1 M LiI, 0.6 M DMPII, 0.05 M I2 and 0.5 M TBP in 3-methoxypropionitrile (MPN)/ACN (volume ratio of 1:1) | 0.18 | - | - | TiO2 film (11 um transparent + 4 um scat­tering layer) | - | 24 hours | AM 1.5G 100mW/cm2 | dichloromethane bath | CCCCn1c2ccc(cc2c2c1nc1ccccc1n2)C#Cc1ccc(s1)/C=C(/C(=O)O)\C#N | VKJPAMWACGFOGD-KNTRCKAVSA-N | 401 | 520 | THF | indoline
10.1016/j.tet.2014.04.009 | 568 | 7.38 | 0.65 | 2.72 | 0.1 M LiI, 0.6 M DMPII, 0.05 M I2 and 0.5 M TBP in 3-methoxypropionitrile (MPN)/ACN (volume ratio of 1:1) | 0.18 | - | - | TiO2 film (11 um transparent + 4 um scat­tering layer) | - | 24 hours | AM 1.5G 100mW/cm2 | ACN/tert-butanol/DMSO mixture (3.5/3.5/3, v/v) | CCCCn1c2ccc(cc2c2c1nc1ccccc1n2)C#Cc1ccc(s1)/C=C(/C(=O)O)\C#N | VKJPAMWACGFOGD-KNTRCKAVSA-N | - | - | - | indoline
10.1016/j.tet.2014.04.009 | 543 | 6.77 | 0.63 | 2.3 | 0.1 M LiI, 0.6 M DMPII, 0.05 M I2 and 0.5 M TBP in 3-methoxypropionitrile (MPN)/ACN (volume ratio of 1:1) | 0.18 | - | - | TiO2 film (11 um transparent + 4 um scat­tering layer) | - | 24 hours | AM 1.5G 100mW/cm2 | dichloromethane bath | CCCCn1c2ccc(cc2c2c1nc1ccccc1n2)C#Cc1ccc(s1)c1ccc(s1)/C=C(/C(=O)O)\C#N | JOHUKPUHLBFFTG-DYTRJAOYSA-N | 435 | 545 | THF | indoline
10.1016/j.tet.2014.04.009 | 562 | 7.77 | 0.62 | 2.68 | 0.1 M LiI, 0.6 M DMPII, 0.05 M I2 and 0.5 M TBP in 3-methoxypropionitrile (MPN)/ACN (volume ratio of 1:1) | 0.18 | - | - | TiO2 film (11 um transparent + 4 um scat­tering layer) | - | 24 hours | AM 1.5G 100mW/cm2 | ACN/tert-butanol/DMSO mixture (3.5/3.5/3, v/v) | CCCCn1c2ccc(cc2c2c1nc1ccccc1n2)C#Cc1ccc(s1)c1ccc(s1)/C=C(/C(=O)O)\C#N | JOHUKPUHLBFFTG-DYTRJAOYSA-N | - | - | - | indoline
10.1039/C4RA12888E | 701 | 12.7 | 0.66 | 5.87 | 0.3 M 1,2-dimethyl-3-propylimidazolium iodide (DMPII), 0.1 M LiI, 0.05 M I2 and 0.5 M 4-tert-butyl pyridine in acetonitrile | 0.196 | - | - | TiO2 film (10 um transparent + 4 um scat­tering layer) | - | 12 hours | AM 1.5G 100mW/cm2 | - | CCCCCCCCOC1=CC=C(C=C1)C1=C(C2=CC(=CC=C2N1CCCCCCCC)C1=CC=C(O1)\C=C(\C#N)C(O)=O)C1=C(N(CCCCCCCC)C2=CC=C(C=C12)C1=CC=C(O1)\C=C(\C#N)C(O)=O)C1=CC=C(OCCCCCCCC)C=C1 | FPLIYYRUXZBJFN-BEBDMOLFSA-N | 468 | - | THF | indoline
10.1039/C4RA12888E | 674 | 14 | 0.64 | 6.05 | 0.3 M 1,2-dimethyl-3-propylimidazolium iodide (DMPII), 0.1 M LiI, 0.05 M I2 and 0.5 M 4-tert-butyl pyridine in acetonitrile | 0.196 | - | - | TiO2 film (10 um transparent + 4 um scat­tering layer) | - | 12 hours | AM 1.5G 100mW/cm2 | - | CCCCCCCCOC1=CC=C(C=C1)C1=C(C2=CC(=CC=C2N1CCCCCCCC)C1=CC=C(S1)\C=C(\C#N)C(O)=O)C1=C(N(CCCCCCCC)C2=CC=C(C=C12)C1=CC=C(S1)\C=C(\C#N)C(O)=O)C1=CC=C(OCCCCCCCC)C=C1 | JOIDVQFHSKIPJK-BEBDMOLFSA-N | 459 | - | THF | indoline
10.1039/C4RA12888E | 663 | 15.8 | 0.62 | 6.54 | 0.3 M 1,2-dimethyl-3-propylimidazolium iodide (DMPII), 0.1 M LiI, 0.05 M I2 and 0.5 M 4-tert-butyl pyridine in acetonitrile | 0.196 | - | - | TiO2 film (10 um transparent + 4 um scat­tering layer) | - | 12 hours | AM 1.5G 100mW/cm2 | - | CCCCCCCCOC1=CC=C(C=C1)C1=C(C2=CC(=CC=C2N1CCCCCCCC)C1=CC=C(S1)C1=CC=C(S1)\C=C(\C#N)C(O)=O)C1=C(N(CCCCCCCC)C2=CC=C(C=C12)C1=CC=C(S1)C1=CC=C(S1)\C=C(\C#N)C(O)=O)C1=CC=C(OCCCCCCCC)C=C1 | WXBLRIGPZUNVRI-SIRJTRJRSA-N | 484 | - | THF | indoline
10.1016/j.dyepig.2016.12.028 | 813 | 11 | 0.701 | 6.29 | 0.3 M 1,2-dimethyl-3-propylimidazolium iodide (DMPII), 0.1 M LiI, 0.05 M I2, and 0.5 M 4-tert-butylpyridine in CH3CN | 0.16 | - | - | TiO2 film (12 um transparent + 4 um scat­tering layer) | - | 12 hours | AM 1.5G 100mW/cm2 | - | C(#N)/C(/C(=O)O)=C\C1=CC=C(C=C1)C1=CC=2C3=C(N(C2C=C1)CCCCCC)C1=CC=CC=C1C3(CCCCCC)CCCCCC | WGEOJVIPQWSNGD-OZMGXUMRSA-N | 416 | - | DCM | indoline
10.1016/j.dyepig.2016.12.028 | 700 | 4.23 | 0.75 | 2.22 | 0.3 M 1,2-dimethyl-3-propylimidazolium iodide (DMPII), 0.1 M LiI, 0.05 M I2, and 0.5 M 4-tert-butylpyridine in CH3CN | 0.16 | - | - | TiO2 film (12 um transparent + 4 um scat­tering layer) | - | 12 hours | AM 1.5G 100mW/cm2 | - | O=C/1N(C(S\C1=C/C1=CC=C(C=C1)C1=CC=2C3=C(N(C2C=C1)CCCCCC)C1=CC=CC=C1C3(CCCCCC)CCCCCC)=S)CC(=O)O | DXYRWGNXWGWIJY-RGINJTCGSA-N | 460 | - | DCM | indoline
10.1016/j.dyepig.2016.12.028 | 695 | 7.1 | 0.73 | 3.6 | 0.3 M 1,2-dimethyl-3-propylimidazolium iodide (DMPII), 0.1 M LiI, 0.05 M I2, and 0.5 M 4-tert-butylpyridine in CH3CN | 0.16 | - | - | TiO2 film (12 um transparent + 4 um scat­tering layer) | - | 12 hours | AM 1.5G 100mW/cm2 | - | O=C/1NC(S\C1=C/C1=CC=C(C=C1)C1=CC=2C3=C(N(C2C=C1)CCCCCC)C1=CC=CC=C1C3(CCCCCC)CCCCCC)=C(C#N)C#N | JTCLRJOBKRGXJN-VPSBLXEASA-N | 434 | - | DCM | indoline
10.1016/j.dyepig.2016.12.028 | 707 | 11.9 | 0.644 | 5.41 | 0.3 M 1,2-dimethyl-3-propylimidazolium iodide (DMPII), 0.1 M LiI, 0.05 M I2, and 0.5 M 4-tert-butylpyridine in CH3CN | 0.16 | - | - | TiO2 film (12 um transparent + 4 um scat­tering layer) | - | 12 hours | AM 1.5G 100mW/cm2 | - | O=C/1NC(S\C1=C/C=1SC(=CC1)C1=CC=2C3=C(N(C2C=C1)CCCCCC)C1=CC=CC=C1C3(CCCCCC)CCCCCC)=C(C#N)C#N | XHAFELRMKHTBHK-WGSLGHPRSA-N | 498 | - | DCM | indoline
10.1038/srep02446 | 695 | 7.8 | 0.78 | 8.34 | 0.22 M Co(II), 0.05 M Co(III), 0.1 M LiClO4, and 0.2 M 4-tert-butylpyridine in acetonitrile | 0.2 | 2.5 mM CDCA | - | TiO2 film (3.5 um thick + 4 um scattering layer) | - | 15 hours | AM 1.5G 0.51 sun | - | CCCCC(CC)CN1C(=O)C2=C(N(CC(CC)CCCC)C(=O)C2=C1C1=CC=C(S1)C1=CC2=C(C=C1)C1CCCC1N2C1=CC=CC=C1)C1=CC=C(C=C1)C1=CC=C(O1)C=C(C#N)C(O)=O | FRBMWIZPDPSDJL-UHFFFAOYSA-N | - | - | - | indoline
10.1038/srep02446 | 639 | 1.42 | 0.79 | 7.51 | 0.22 M Co(II), 0.05 M Co(III), 0.1 M LiClO4, and 0.2 M 4-tert-butylpyridine in acetonitrile | 0.2 | 2.5 mM CDCA | - | TiO2 film (3.5 um thick + 4 um scattering layer) | - | 15 hours | AM 1.5G 0.095 sun | - | CCCCC(CC)CN1C(=O)C2=C(N(CC(CC)CCCC)C(=O)C2=C1C1=CC=C(S1)C1=CC2=C(C=C1)C1CCCC1N2C1=CC=CC=C1)C1=CC=C(C=C1)C1=CC=C(O1)C=C(C#N)C(O)=O | FRBMWIZPDPSDJL-UHFFFAOYSA-N | - | - | - | indoline
10.1038/srep02446 | 729 | 9.01 | 0.78 | 10.1 | 0.22 M Co(II), 0.05 M Co(III), 0.1 M LiClO4, and 0.2 M 4-tert-butylpyridine in acetonitrile | 0.2 | 2.5 mM CDCA | - | TiO2 film (3.5 um thick + 4 um scattering layer) | - | 15 hours | AM 1.5G 0.51 sun | - | CCCCCCOC1=CC(=CC(OCCCCCC)=C1)C1=CC=C(C=C1)N1C2CCCC2C2=C1C=C(C=C2)C1=CC=C(S1)C1=C2C(=O)N(CC(CC)CCCC)C(=C2C(=O)N1CC(CC)CCCC)C1=CC=C(C=C1)C1=CC=C(O1)C=C(C#N)C(O)=O | LMZQCMYLFQLVFA-UHFFFAOYSA-N | - | - | - | indoline
10.1038/srep02446 | 679 | 1.68 | 0.79 | 9.52 | 0.22 M Co(II), 0.05 M Co(III), 0.1 M LiClO4, and 0.2 M 4-tert-butylpyridine in acetonitrile | 0.2 | 2.5 mM CDCA | - | TiO2 film (3.5 um thick + 4 um scattering layer) | - | 15 hours | AM 1.5G 0.095 sun | - | CCCCCCOC1=CC(=CC(OCCCCCC)=C1)C1=CC=C(C=C1)N1C2CCCC2C2=C1C=C(C=C2)C1=CC=C(S1)C1=C2C(=O)N(CC(CC)CCCC)C(=C2C(=O)N1CC(CC)CCCC)C1=CC=C(C=C1)C1=CC=C(O1)C=C(C#N)C(O)=O | LMZQCMYLFQLVFA-UHFFFAOYSA-N | - | - | - | indoline
10.1038/srep02446 | 746 | 9.22 | 0.77 | 10.4 | 0.22 M Co(II), 0.05 M Co(III), 0.1 M LiClO4, and 0.2 M 4-tert-butylpyridine in acetonitrile | 0.2 | 2.5 mM CDCA | - | TiO2 film (3.5 um thick + 4 um scattering layer) | - | 15 hours | AM 1.5G 0.51 sun | - | CCCCCCOC1=CC(=CC(OCCCCCC)=C1)C1=CC=C(C=C1)C(=CC1=CC=C(C=C1)N1C2CCCC2C2=C1C=C(C=C2)C1=CC=C(S1)C1=C2C(=O)N(CC(CC)CCCC)C(=C2C(=O)N1CC(CC)CCCC)C1=CC=C(C=C1)C1=CC=C(O1)C=C(C#N)C(O)=O)C1=CC=C(C=C1)C1=CC(OCCCCCC)=CC(OCCCCCC)=C1 | DQBSINDZMIOYPE-UHFFFAOYSA-N | - | - | - | indoline
10.1038/srep02446 | 702 | 1.74 | 0.79 | 10.2 | 0.22 M Co(II), 0.05 M Co(III), 0.1 M LiClO4, and 0.2 M 4-tert-butylpyridine in acetonitrile | 0.2 | 2.5 mM CDCA | - | TiO2 film (3.5 um thick + 4 um scattering layer) | - | 15 hours | AM 1.5G 0.095 sun | - | CCCCCCOC1=CC(=CC(OCCCCCC)=C1)C1=CC=C(C=C1)C(=CC1=CC=C(C=C1)N1C2CCCC2C2=C1C=C(C=C2)C1=CC=C(S1)C1=C2C(=O)N(CC(CC)CCCC)C(=C2C(=O)N1CC(CC)CCCC)C1=CC=C(C=C1)C1=CC=C(O1)C=C(C#N)C(O)=O)C1=CC=C(C=C1)C1=CC(OCCCCCC)=CC(OCCCCCC)=C1 | DQBSINDZMIOYPE-UHFFFAOYSA-N | - | - | - | indoline
10.1038/srep02446 | 774 | 15.8 | 0.75 | 9.09 | 0.22 M Co(II), 0.05 M Co(III), 0.1 M LiClO4, and 0.2 M 4-tert-butylpyridine in acetonitrile | 0.2 | 2.5 mM CDCA | - | TiO2 film (3.2 um thick + 4 um scattering layer) | - | 15 hours | AM 1.5G 100mW/cm2 | - | CCCCCCOC1=CC(=CC(OCCCCCC)=C1)C1=CC=C(C=C1)C(=CC1=CC=C(C=C1)N1C2CCCC2C2=C1C=C(C=C2)C1=CC=C(S1)C1=C2C(=O)N(CC(CC)CCCC)C(=C2C(=O)N1CC(CC)CCCC)C1=CC=C(C=C1)C1=CC=C(O1)C=C(C#N)C(O)=O)C1=CC=C(C=C1)C1=CC(OCCCCCC)=CC(OCCCCCC)=C1 | DQBSINDZMIOYPE-UHFFFAOYSA-N | - | - | - | indoline
10.1038/srep02446 | 760 | 8.21 | 0.77 | 9.38 | 0.22 M Co(II), 0.05 M Co(III), 0.1 M LiClO4, and 0.2 M 4-tert-butylpyridine in acetonitrile | 0.2 | 2.5 mM CDCA | - | TiO2 film (3.2 um thick + 4 um scattering layer) | - | 15 hours | AM 1.5G 0.51 sun | - | CCCCCCOC1=CC(=CC(OCCCCCC)=C1)C1=CC=C(C=C1)C(=CC1=CC=C(C=C1)N1C2CCCC2C2=C1C=C(C=C2)C1=CC=C(S1)C1=C2C(=O)N(CC(CC)CCCC)C(=C2C(=O)N1CC(CC)CCCC)C1=CC=C(C=C1)C1=CC=C(O1)C=C(C#N)C(O)=O)C1=CC=C(C=C1)C1=CC(OCCCCCC)=CC(OCCCCCC)=C1 | DQBSINDZMIOYPE-UHFFFAOYSA-N | - | - | - | indoline
10.1038/srep02446 | 716 | 1.56 | 0.78 | 9.19 | 0.22 M Co(II), 0.05 M Co(III), 0.1 M LiClO4, and 0.2 M 4-tert-butylpyridine in acetonitrile | 0.2 | 2.5 mM CDCA | - | TiO2 film (3.2 um thick + 4 um scattering layer) | - | 15 hours | AM 1.5G 0.095 sun | - | CCCCCCOC1=CC(=CC(OCCCCCC)=C1)C1=CC=C(C=C1)C(=CC1=CC=C(C=C1)N1C2CCCC2C2=C1C=C(C=C2)C1=CC=C(S1)C1=C2C(=O)N(CC(CC)CCCC)C(=C2C(=O)N1CC(CC)CCCC)C1=CC=C(C=C1)C1=CC=C(O1)C=C(C#N)C(O)=O)C1=CC=C(C=C1)C1=CC(OCCCCCC)=CC(OCCCCCC)=C1 | DQBSINDZMIOYPE-UHFFFAOYSA-N | - | - | - | indoline
10.1016/j.dyepig.2017.02.011 | 816 | 9.9 | 0.639 | 5.16 | 0.3 M DMPII, 0.1 M LiI, 0.05 M I2 and 0.5 M 4-tert-butylpyridine in acetonitrile | 0.16 | 3 mM CDCA | - | TiO2 film (12 um thick + 4 um scattering layer) | - | 12 hours | AM 1.5G 100mW/cm2 | Dye bath PhMe | C(#N)/C(/C(=O)O)=C/C1=CC=C(C=C1)C#CC1=CC=2C3=C(N(C2C=C1)CCCCCC)C1=CC=CC=C1C3(CCCCCC)CCCCCC | LNJBOCJNVWKCJZ-OXKNFPIISA-N | 419 | - | DCM | indoline
10.1016/j.dyepig.2017.02.011 | 852 | 8.8 | 0.632 | 5.29 | 0.3 M DMPII, 0.1 M LiI, 0.05 M I2 and 0.5 M 4-tert-butylpyridine in acetonitrile | 0.16 | 3 mM CDCA | - | TiO2 film (12 um thick + 4 um scattering layer) | - | 12 hours | AM 1.5G 100mW/cm2 | Dye bath DCM | C(#N)/C(/C(=O)O)=C/C1=CC=C(C=C1)C#CC1=CC=2C3=C(N(C2C=C1)CCCCCC)C1=CC=CC=C1C3(CCCCCC)CCCCCC | LNJBOCJNVWKCJZ-OXKNFPIISA-N | - | - | - | indoline
10.1016/j.dyepig.2017.02.011 | 812 | 9.6 | 0.716 | 5.59 | 0.3 M DMPII, 0.1 M LiI, 0.05 M I2 and 0.5 M 4-tert-butylpyridine in acetonitrile | 0.16 | 3 mM CDCA | - | TiO2 film (12 um thick + 4 um scattering layer) | - | 12 hours | AM 1.5G 100mW/cm2 | Dye bath THF | C(#N)/C(/C(=O)O)=C/C1=CC=C(C=C1)C#CC1=CC=2C3=C(N(C2C=C1)CCCCCC)C1=CC=CC=C1C3(CCCCCC)CCCCCC | LNJBOCJNVWKCJZ-OXKNFPIISA-N | - | - | - | indoline
10.1016/j.dyepig.2017.02.011 | 843 | 10.4 | 0.658 | 5.74 | 0.3 M DMPII, 0.1 M LiI, 0.05 M I2 and 0.5 M 4-tert-butylpyridine in acetonitrile | 0.16 | 3 mM CDCA | - | TiO2 film (12 um thick + 4 um scattering layer) | - | 12 hours | AM 1.5G 100mW/cm2 | Dye bath EtOH | C(#N)/C(/C(=O)O)=C/C1=CC=C(C=C1)C#CC1=CC=2C3=C(N(C2C=C1)CCCCCC)C1=CC=CC=C1C3(CCCCCC)CCCCCC | LNJBOCJNVWKCJZ-OXKNFPIISA-N | - | - | - | indoline
10.1016/j.dyepig.2017.02.011 | 796 | 13.3 | 0.647 | 6.86 | 0.3 M DMPII, 0.1 M LiI, 0.05 M I2 and 0.5 M 4-tert-butylpyridine in acetonitrile | 0.16 | 3 mM CDCA | - | TiO2 film (12 um thick + 4 um scattering layer) | - | 12 hours | AM 1.5G 100mW/cm2 | Dye bath EtOH | C(#N)/C(/C(=O)O)=C\C=1SC(=CC1)C#CC1=CC=2C3=C(N(C2C=C1)CCCCCC)C1=CC=CC=C1C3(CCCCCC)CCCCCC | GAUOYFMOSLQIFS-KKYHWDRJSA-N | 458 | - | DCM | indoline
10.1016/j.dyepig.2017.02.011 | 829 | 14.1 | 0.684 | 7.99 | 0.3 M DMPII, 0.1 M LiI, 0.05 M I2 and 0.5 M 4-tert-butylpyridine in acetonitrile | 0.16 | 3 mM CDCA | - | TiO2 film (12 um thick + 4 um scattering layer) | - | 12 hours | AM 1.5G 100mW/cm2 | Dye bath EtOH | C(CCCCC)N1C2=C(C=3C=C(C=CC13)C#CC1=CC=C(C=3C1=NSN3)C3=CC=C(C(=O)O)C=C3)C(C3=CC=CC=C32)(CCCCCC)CCCCCC | QFVIAEAZPLAOQM-UHFFFAOYSA-N | 468 | - | DCM | indoline
10.1016/j.dyepig.2017.02.011 | 819 | 14.7 | 0.695 | 8.37 | 0.3 M DMPII, 0.1 M LiI, 0.05 M I2 and 0.5 M 4-tert-butylpyridine in acetonitrile | 0.16 | 3 mM CDCA | QX20 cosensitizer | TiO2 film (12 um thick + 4 um scattering layer) | - | 12 hours | AM 1.5G 100mW/cm2 | Dye bath EtOH | C(#N)/C(/C(=O)O)=C\C=1SC(=CC1)C#CC1=CC=2C3=C(N(C2C=C1)CCCCCC)C1=CC=CC=C1C3(CCCCCC)CCCCCC | GAUOYFMOSLQIFS-KKYHWDRJSA-N | - | - | - | indoline
10.1016/j.electacta.2017.02.166 | 797 | 11.9 | 0.638 | 6.05 | 0.3 M 1,2-dimethyl-3-propylimidazolium iodide (DMPII), 0.1 M LiI, 0.05 M I2, and 0.5 M 4-tert-butylpyridine in acetonitrile (ACN) | 0.16 | - | - | TiO2 film (12 um thick + 4 um scattering layer) | 121 nmol/cm2 | 12 hours | AM 1.5G 100mW/cm2 | Dye bath EtOH | C1(=CC=CC=C1)N(C1=CC=C(C=C1)C1=C2N=C3C(=NC2=C(C=C1)C1=CC=C(C=C1)N(C1=CC=CC=C1)C1=CC=CC=C1)N(C=1C=C(C=CC13)C1=CC=C(S1)/C=C(/C(=O)O)\C#N)CC(CCCC)CC)C1=CC=CC=C1 | LZIKQWAWHGZNKL-RXMXZGMVSA-N | 428 | - | DCM | indoline,triphenylamine
10.1016/j.electacta.2017.02.166 | 817 | 12.9 | 0.673 | 7.09 | 0.3 M 1,2-dimethyl-3-propylimidazolium iodide (DMPII), 0.1 M LiI, 0.05 M I2, and 0.5 M 4-tert-butylpyridine in acetonitrile (ACN) | 0.16 | - | - | TiO2 film (12 um thick + 4 um scattering layer) | 130 nmol/cm2 | 12 hours | AM 1.5G 100mW/cm2 | Dye bath EtOH | C1(=CC=CC=C1)N(C1=CC=C(C=C1)C1=C2N=C3C(=NC2=C(C=C1)C1=CC=C(C=C1)N(C1=CC=CC=C1)C1=CC=CC=C1)N(C=1C=C(C=CC13)C1=CC=C(O1)/C=C(/C(=O)O)\C#N)CC(CCCC)CC)C1=CC=CC=C1 | FJIAYJNINIGFCM-RXMXZGMVSA-N | 438 | - | DCM | indoline,triphenylamine
10.1016/j.electacta.2017.02.166 | 707 | 9.03 | 0.681 | 4.35 | 0.3 M 1,2-dimethyl-3-propylimidazolium iodide (DMPII), 0.1 M LiI, 0.05 M I2, and 0.5 M 4-tert-butylpyridine in acetonitrile (ACN) | 0.16 | - | - | TiO2 film (12 um thick + 4 um scattering layer) | 51.2 nmol/cm2 | 12 hours | AM 1.5G 100mW/cm2 | Dye bath EtOH | C1(=CC=CC=C1)N(C1=CC=C(C=C1)C1=C2N=C3C(=NC2=C(C=C1)C1=CC=C(C=C1)N(C1=CC=CC=C1)C1=CC=CC=C1)N(C=1C=C(C=CC13)C1=CC=C(S1)\C=C/1\C(NC(S1)=C(C#N)C#N)=O)CC(CCCC)CC)C1=CC=CC=C1 | FDHNZWNFPHBGHS-ATRQWBFISA-N | 462 | - | DCM | indoline,triphenylamine
10.1016/j.electacta.2017.02.166 | 724 | 9.71 | 0.684 | 4.81 | 0.3 M 1,2-dimethyl-3-propylimidazolium iodide (DMPII), 0.1 M LiI, 0.05 M I2, and 0.5 M 4-tert-butylpyridine in acetonitrile (ACN) | 0.16 | - | - | TiO2 film (12 um thick + 4 um scattering layer) | 58.5 nmol/cm2 | 12 hours | AM 1.5G 100mW/cm2 | Dye bath EtOH | C1(=CC=CC=C1)N(C1=CC=C(C=C1)C1=C2N=C3C(=NC2=C(C=C1)C1=CC=C(C=C1)N(C1=CC=CC=C1)C1=CC=CC=C1)N(C=1C=C(C=CC13)C1=CC=C(O1)\C=C/1\C(NC(S1)=C(C#N)C#N)=O)CC(CCCC)CC)C1=CC=CC=C1 | KJPMPNNFXMJHTC-ATRQWBFISA-N | 476 | - | DCM | indoline,triphenylamine
10.1016/j.electacta.2017.02.166 | 712 | 10.8 | 0.652 | 5.02 | 0.3 M 1,2-dimethyl-3-propylimidazolium iodide (DMPII), 0.1 M LiI, 0.05 M I2, and 0.5 M 4-tert-butylpyridine in acetonitrile (ACN) | 0.16 | - | - | TiO2 film (12 um thick + 4 um scattering layer) | 58.5 nmol/cm2 | 12 hours | AM 1.5G 100mW/cm2 | Dye bath DCM | C1(=CC=CC=C1)N(C1=CC=C(C=C1)C1=C2N=C3C(=NC2=C(C=C1)C1=CC=C(C=C1)N(C1=CC=CC=C1)C1=CC=CC=C1)N(C=1C=C(C=CC13)C1=CC=C(S1)/C=C(/C(=O)O)\C#N)CC(CCCC)CC)C1=CC=CC=C1 | LZIKQWAWHGZNKL-RXMXZGMVSA-N | - | - | - | indoline,triphenylamine
10.1016/j.electacta.2017.02.166 | 774 | 10 | 0.671 | 5.19 | 0.3 M 1,2-dimethyl-3-propylimidazolium iodide (DMPII), 0.1 M LiI, 0.05 M I2, and 0.5 M 4-tert-butylpyridine in acetonitrile (ACN) | 0.16 | - | - | TiO2 film (12 um thick + 4 um scattering layer) | 58.5 nmol/cm2 | 12 hours | AM 1.5G 100mW/cm2 | Dye bath PhMe | C1(=CC=CC=C1)N(C1=CC=C(C=C1)C1=C2N=C3C(=NC2=C(C=C1)C1=CC=C(C=C1)N(C1=CC=CC=C1)C1=CC=CC=C1)N(C=1C=C(C=CC13)C1=CC=C(S1)/C=C(/C(=O)O)\C#N)CC(CCCC)CC)C1=CC=CC=C1 | LZIKQWAWHGZNKL-RXMXZGMVSA-N | - | - | - | indoline,triphenylamine
10.1016/j.electacta.2017.02.166 | 769 | 10.3 | 0.687 | 5.44 | 0.3 M 1,2-dimethyl-3-propylimidazolium iodide (DMPII), 0.1 M LiI, 0.05 M I2, and 0.5 M 4-tert-butylpyridine in acetonitrile (ACN) | 0.16 | - | - | TiO2 film (12 um thick + 4 um scattering layer) | 58.5 nmol/cm2 | 12 hours | AM 1.5G 100mW/cm2 | Dye bath TCM | C1(=CC=CC=C1)N(C1=CC=C(C=C1)C1=C2N=C3C(=NC2=C(C=C1)C1=CC=C(C=C1)N(C1=CC=CC=C1)C1=CC=CC=C1)N(C=1C=C(C=CC13)C1=CC=C(S1)/C=C(/C(=O)O)\C#N)CC(CCCC)CC)C1=CC=CC=C1 | LZIKQWAWHGZNKL-RXMXZGMVSA-N | - | - | - | indoline,triphenylamine
10.1016/j.electacta.2017.02.166 | 732 | 10.7 | 0.669 | 5.24 | 0.3 M 1,2-dimethyl-3-propylimidazolium iodide (DMPII), 0.1 M LiI, 0.05 M I2, and 0.5 M 4-tert-butylpyridine in acetonitrile (ACN) | 0.16 | - | - | TiO2 film (12 um thick + 4 um scattering layer) | 58.5 nmol/cm2 | 12 hours | AM 1.5G 100mW/cm2 | Dye bath THF | C1(=CC=CC=C1)N(C1=CC=C(C=C1)C1=C2N=C3C(=NC2=C(C=C1)C1=CC=C(C=C1)N(C1=CC=CC=C1)C1=CC=CC=C1)N(C=1C=C(C=CC13)C1=CC=C(S1)/C=C(/C(=O)O)\C#N)CC(CCCC)CC)C1=CC=CC=C1 | LZIKQWAWHGZNKL-RXMXZGMVSA-N | - | - | - | indoline,triphenylamine
10.1021/ol500663b | 690 | 12.45 | 0.7 | 6.02 | 0.6 M 1-butyl-3-methylimidazolium iodide (BMII), 0.05 M LiI, 0.03 M I2, 0.5 M 4-tert-butylpyridine, and 0.1 M guanidinium thiocyanate in a mixture of acetonitrile−valeronitrile (85:15, v/v) | 0.125 | - | - | TiO2 film (12 um thick + 4 um scattering layer) | - | 24 hours | AM 1.5G 100mW/cm2 | - | CCCCC(CC)CN1C2=CC=C(C=C2C2=CC3=C(C=C12)N(CC(CC)CCCC)C1=CC=C(C=C31)C1=CC=C(S1)C1=CC=C(S1)\C=C(/C#N)C(O)=O)C1=CC=C(S1)C1=CC=C(S1)\C=C(/C#N)C(O)=O | KTDCXLWLJCQGMW-YXTVXKGXSA-N | 467 | - | DCM | indoline, carbazole
10.1007/s10854-015-4251-1 | 644 | 10.83 | 0.65 | 4.55 | not specified | - | - | - | TiO2 film | - | - | AM 1.5G | - | C(CCCCCCCCCCC)N1C(=CC2=CC(=CC=C12)C1=CC=C(S1)/C=C(/C(=O)O)\C#N)C1=CC=C(S1)/C=C(/C(=O)O)\C#N | ICVPORGPNIUGAP-KUKFKUQFSA-N | 426 | - | Chloroform | indoline
10.1007/s10854-015-4251-1 | 651 | 11.58 | 0.68 | 5.13 | not specified | - | - | - | TiO2 film | - | - | AM 1.5G | - | C(=O)(O)CN1C(S\C(\C1=O)=C\C1=CC=C(S1)C=1C=C2C=C(N(C2=CC1)CCCCCCCCCCCC)C1=CC=C(S1)\C=C/1\C(N(C(S1)=S)CC(=O)O)=O)=S | NWVRGXYNQFDTTK-WNSQVWEDSA-N | 390 | - | Chloroform | indoline
10.1016/j.electacta.2015.07.079 | 520 | 4.5 | 0.63 | 1.48 | Iodolyte AN-50 | 0.18 | - | - | TiO2 film (8-12 um thick) | - | 20 hours | AM 1.5G 100mW/cm2 | - | C(#N)C(C(=O)O)=CC=1SC(=CC1)\C(=C/C1=CN(C2=CC=C(C=C12)OC)CCCCCC)\C#N | UCHUCWRULBLPMS-ZEOPHKTFSA-N | 503 | 633 | chloroform | indoline
10.1016/j.electacta.2015.07.079 | 300 | 0.28 | 0.53 | 0.046 | Iodolyte AN-50 | 0.18 | - | - | TiO2 film (8-12 um thick) | - | 20 hours | AM 1.5G 100mW/cm2 | - | C(#N)/C(=C/C1=CN(C2=CC=C(C=C12)OC)CCCCCC)/C1=CC=C(S1)\C=C/1\C(N(C(S1)=S)CC(=O)O)=O | ZQTDTLILIDTBKW-SKRNIZKVSA-N | 517 | 656 | chloroform | indoline
10.1016/j.electacta.2015.07.079 | 620 | 9.35 | 0.71 | 4.12 | Iodolyte AN-50 | 0.18 | - | - | TiO2 film (8-12 um thick) | - | 20 hours | AM 1.5G 100mW/cm2 | - | C(#N)/C(=C/C1=CN(C2=CC=C(C=C12)OC)CCCCCC)/C1=CC=C(S1)\C=N\C1=CC=C(C(=O)O)C=C1 | JYIDCVWQYHLVDB-TZONRBJVSA-N | 462 | 601 | chloroform | indoline
10.1016/j.electacta.2015.07.079 | 640 | 8.3 | 0.72 | 3.82 | Iodolyte AN-50 | 0.18 | - | - | TiO2 film (8-12 um thick) | - | 20 hours | AM 1.5G 100mW/cm2 | - | C(#N)/C(=C/C1=CN(C2=CC=C(C=C12)OC)CCCCCC)/C1=CC=C(S1)\C=N\C1=CC=C(C(=O)O)C=C1 | JYIDCVWQYHLVDB-TZONRBJVSA-N | - | - | - | indoline
10.1016/j.dyepig.2017.07.009 | 560 | 13.18 | 0.63 | 4.68 | 1-butyl-3-methylimidazolium iodide (0.6 M), I2 (0.05 M), LiI (0.1 M), and 4-tert-butylpyridine (0.05 M) in acetonitrile:valeronitrile (85:15 v/v) | 0.3 | 0.4 mM DCA | - | TiO2 film (8 um thick) | - | 3 hours | AM 1.5G 100mW/cm2 | - | CC1(C)C2=CC=CC=C2C2=C1C=C(C=C2)N1C2CCCC2C2=CC(=CC=C12)C1=CC=C(S1)\C=C1/C(=O)C2=CC=C(C=C2C1=O)C(O)=O | VTNGLFKLASAQHN-RUMWWMSVSA-N | 608 | 741 | chloroform | indoline
10.1016/j.dyepig.2017.07.009 | 600 | 15.66 | 0.65 | 6.11 | 1-butyl-3-methylimidazolium iodide (0.6 M), I2 (0.05 M), LiI (0.1 M), and 4-tert-butylpyridine (0.05 M) in acetonitrile:valeronitrile (85:15 v/v) | 0.3 | 0.4 mM DCA | - | TiO2 film (8 um thick) | - | 3 hours | AM 1.5G 100mW/cm2 | - | CCCCCCC1=C(SC(=C1)C1=CC=C2N(C3CCCC3C2=C1)C1=CC2=C(C=C1)C1=CC=CC=C1C2(C)C)\C=C1/C(=O)C2=CC=C(C=C2C1=O)C(O)=O | ZSFTWBYXWPUXRC-AVLPFNLUSA-N | 611 | 732 | chloroform | indoline
10.1039/c2ra20952g | 600 | 5.39 | 0.74 | 2.35 | 0.8 M 1,3-dimethylimidazolium iodide (DMII), 0.15 M iodine, 0.5 M methylbenzimidazole and 0.1 M guanadinium thiocyanate in 3-methoxypropionitrile (MPN) | 0.25 | - | - | TiO2 film (7 um thick) | - | - | AM 1.5G, 100 mW/cm2 | - | OC(=O)CN1C(=S)S\C(=C/C2=CC=C3C4CCCC4N(C3=C2)C2=CC=C(C=C(C3=CC=CC=C3)C3=CC=CC=C3)C=C2)C1=O | WCIVFKPXQAJJBV-VQNDASPWSA-N | - | - | THF | indoline
10.1039/c2ra20952g | 330 | 13.39 | 0.41 | 1.76 | 2 M lithium iodide and 0.1 M iodine in MPN | 0.25 | - | - | TiO2 film (7 um thick) | - | - | AM 1.5G, 100 mW/cm2 | - | OC(=O)CN1C(=S)S\C(=C/C2=CC=C3C4CCCC4N(C3=C2)C2=CC=C(C=C(C3=CC=CC=C3)C3=CC=CC=C3)C=C2)C1=O | WCIVFKPXQAJJBV-VQNDASPWSA-N | - | - | THF | indoline
10.1039/c2ra20952g | 350 | 7.21 | 0.64 | 1.58 | 0.8 M 1,3-dimethylimidazolium iodide (DMII), 0.15 M iodine, 0.5 M methylbenzimidazole and 0.1 M guanadinium thiocyanate in 3-methoxypropionitrile (MPN) | 0.25 | - | - | SnO2 film (7 um thick) | - | - | AM 1.5G, 100 mW/cm2 | - | OC(=O)CN1C(=S)S\C(=C/C2=CC=C3C4CCCC4N(C3=C2)C2=CC=C(C=C(C3=CC=CC=C3)C3=CC=CC=C3)C=C2)C1=O | WCIVFKPXQAJJBV-VQNDASPWSA-N | - | - | THF | indoline
10.1002/anie.201002118 | 720 | 10.8 | 0.732 | 5.7 | 1.0 m 1,3-dimethylimidazolium iodide, 0.03 m iodine, 0.5 m tert-butylpyridine, 0.05 m LiI, 0.1m guanidinium thiocyanate), in an 85:15 acetonitrile/valeronitrile | 0.16 | 0.4 mM CDCA | - | TiO2 film (2.4 um thick) | - | 18 hours | AM 1.5G, 100 mW/cm2 | - | C1(=CC=CC=C1)C(=CC1=CC=C(C=C1)N1C2C(C=3C=C(C=CC13)C=C1C(N(C(S1)=C1C(N(C(S1)=S)CCCCCCCC)=O)CC(=O)O)=O)CCC2)C2=CC=CC=C2 | WZGXSNHXTGGEGJ-UHFFFAOYSA-N | - | - | - | indoline
10.1016/j.dyepig.2011.08.016 | 650 | 7.63 | 0.72 | 3.5 | 0.6 M DMPImI, 0.1 M LiI, 0.05 M I2, 0.5 M TBP in acetonitrile | 0.2399 | - | - | TiO2 6uM thickness | - | - | AM1.5G, 100 mW/cm2 | - | C(#N)C(C(=O)O)=CC1=C(C=C(S1)C=1SC(=CC1CCCCCC)C1=CC=2C3=C(N(C2C=C1)CC)CCC3)CCCCCC | POWJFPHODMAFDM-UHFFFAOYSA-N | 472 | - | 20%THF-toluene | indole
10.1016/j.dyepig.2011.08.016 | 802 | 6.89 | 0.75 | 3.6 | 0.6 M DMPImI, 0.1 M LiI, 0.05 M I2, 0.5 M TBP in acetonitrile | 0.2399 | - | - | TiO2 6uM thickness | - | - | AM1.5G, 100 mW/cm2 | - | C(#N)C(C(=O)O)=CC1=C(C=C(S1)C=1SC(=CC1CCCCCC)C1=CC=2C3=C(N(C2C=C1)C1=CC=CC=C1)CCC3)CCCCCC | DHDMVBQYBBGCOA-UHFFFAOYSA-N | 471 | - | 20%THF-toluene | indole
10.1016/j.dyepig.2011.08.016 | 936 | 8 | 0.72 | 3.9 | 0.6 M DMPImI, 0.1 M LiI, 0.05 M I2, 0.5 M TBP in acetonitrile | 0.2399 | - | - | TiO2 6uM thickness | - | - | AM1.5G, 100 mW/cm2 | - | C(#N)C(C(=O)O)=CC1=C(C=C(S1)C=1SC(=CC1CCCCCC)C1=CC=2C3=C(N(C2C=C1)C1=CC=C(C=C1)OC)CCC3)CCCCCC | OYDDWWFMLZLKLR-UHFFFAOYSA-N | 474 | - | 20%THF-toluene | indole
10.1016/j.dyepig.2011.08.016 | 791 | 8.74 | 0.74 | 3.7 | 0.6 M DMPImI, 0.1 M LiI, 0.05 M I2, 0.5 M TBP in acetonitrile | 0.2399 | - | - | TiO2 6uM thickness | - | - | AM1.5G, 100 mW/cm2 | - | C(#N)C(C(=O)O)=CC1=C(C=C(S1)C=1SC(=CC1CCCCCC)C1=CC=2C3C(N(C2C=C1)CC)CCC3)CCCCCC | BEKIAEHWPGFKIF-UHFFFAOYSA-N | 513 | - | 20%THF-toluene | indoline
10.1016/j.dyepig.2011.08.016 | 930 | 7.82 | 0.66 | 3.4 | 0.6 M DMPImI, 0.1 M LiI, 0.05 M I2, 0.5 M TBP in acetonitrile | 0.2399 | - | - | TiO2 6uM thickness | - | - | AM1.5G, 100 mW/cm2 | - | C(#N)C(C(=O)O)=CC1=C(C=C(S1)C=1SC(=CC1CCCCCC)C1=CC=2C3C(N(C2C=C1)C1=CC=CC=C1)CCC3)CCCCCC | LZUFWULSOYXZBY-UHFFFAOYSA-N | 498 | - | 20%THF-toluene | indoline
10.1016/j.dyepig.2011.08.016 | 826 | 6.22 | 0.7 | 3 | 0.6 M DMPImI, 0.1 M LiI, 0.05 M I2, 0.5 M TBP in acetonitrile | 0.2399 | - | - | TiO2 6uM thickness | - | - | AM1.5G, 100 mW/cm2 | - | C(#N)C(C(=O)O)=CC1=C(C=C(S1)C=1SC(=CC1CCCCCC)C1=CC=2C3C(N(C2C=C1)C1=CC=C(C=C1)OC)CCC3)CCCCCC | BNWZJAHTKZCIJD-UHFFFAOYSA-N | 509 | - | 20%THF-toluene | indoline
10.1039/c5ta01371b | 671 | 13.35 | 0.693 | 6.21 | 0.5 M 1-butyl-3-methylimidazolium iodide (BMII), 0.1 M 1,2-dimethyl-3-propylimidazolium iodide (DMPII), 0.1 M LiI, 0.05 M I2, 0.1 M guanidinium thiocyanate (GuSCN) and 0.5 M tert-butylpyridine (TBP) in an 85/15 mixture of acetonitrile and valeronitrile | - | - | - | TiO2 film (12 um thick + 4 um scattering layer) | - | 12 hours | AM1.5G, 100 mW/cm2 | - | CC1=CC=C(C=C1)N1C2CCCC2C2=CC(=CC=C12)C1=CC=C(C2=CC=C(O2)\C=C(/C#N)C(O)=O)C2=NON=C12 | KUBHJGFYYKGZTG-HMMYKYKNSA-N | 551 | - | Chloroform + methanol | indoline
10.1039/c5ta01371b | 662 | 13.25 | 0.669 | 5.87 | 0.5 M 1-butyl-3-methylimidazolium iodide (BMII), 0.1 M 1,2-dimethyl-3-propylimidazolium iodide (DMPII), 0.1 M LiI, 0.05 M I2, 0.1 M guanidinium thiocyanate (GuSCN) and 0.5 M tert-butylpyridine (TBP) in an 85/15 mixture of acetonitrile and valeronitrile | - | - | triphenylamine | TiO2 film (12 um thick + 4 um scattering layer) | - | 13 hours | AM1.5G, 100 mW/cm2 | - | CC1=CC=C(C=C1)N1C2CCCC2C2=CC(=CC=C12)C1=CC=C(C2=CC=C(O2)\C=C(/C#N)C(O)=O)C2=NON=C12.CCCCC(CC)COC1=CC=C(C=C1)N(C1=CC=C(OCC(CC)CCCC)C=C1)C1=CC=C(C=C1)C1=CC=C(S1)\C=C(/C#N)C(O)=O | UGQGZPBPUBURNA-ZMSNPNRWSA-N | - | - | - | indoline,triphenylamine
10.1039/c5ta01371b | 709 | 17.84 | 0.681 | 8.61 | 0.5 M 1-butyl-3-methylimidazolium iodide (BMII), 0.1 M 1,2-dimethyl-3-propylimidazolium iodide (DMPII), 0.1 M LiI, 0.05 M I2, 0.1 M guanidinium thiocyanate (GuSCN) and 0.5 M tert-butylpyridine (TBP) in an 85/15 mixture of acetonitrile and valeronitrile | - | - | - | TiO2 film (12 um thick + 4 um scattering layer) | - | 12 hours | AM1.5G, 100 mW/cm2 | - | CCCCCCC1=C(SC(=C1)C1=CC=C(C2=NON=C12)C1=CC=C2N(C3CCCC3C2=C1)C1=CC=C(C)C=C1)\C=C(/C#N)C(O)=O | AODSYPWOYURXEB-YYADALCUSA-N | 552 | - | Chloroform + methanol | indoline
10.1039/c5ta01371b | 694 | 19.84 | 0.706 | 9.72 | 0.5 M 1-butyl-3-methylimidazolium iodide (BMII), 0.1 M 1,2-dimethyl-3-propylimidazolium iodide (DMPII), 0.1 M LiI, 0.05 M I2, 0.1 M guanidinium thiocyanate (GuSCN) and 0.5 M tert-butylpyridine (TBP) in an 85/15 mixture of acetonitrile and valeronitrile | - | - | triphenylamine | TiO2 film (12 um thick + 4 um scattering layer) | - | 13 hours | AM1.5G, 100 mW/cm2 | - | CCCCCCC1=C(SC(=C1)C1=CC=C(C2=NON=C12)C1=CC=C2N(C3CCCC3C2=C1)C1=CC=C(C)C=C1)\C=C(/C#N)C(O)=O.CCCCC(CC)COC1=CC=C(C=C1)N(C1=CC=C(OCC(CC)CCCC)C=C1)C1=CC=C(C=C1)C1=CC=C(S1)\C=C(/C#N)C(O)=O | HMMJCQZKGBNLNL-SOELAACGSA-N | - | - | - | indoline,triphenylamine
10.1039/C5TC01195G | 697 | 5.7 | 0.732 | 2.91 | 0.6 M 1,2-dimethyl-3-propylimidazolium iodide (DMPII), 0.05 M I2, 0.1 M LiI, and 0.5 M TBP in acetonitrile | - | - | - | TiO2 film (12 um thick + 5 um scattering layer) | - | 40 hours | AM1.5G, 100 mW/cm2 | - | CC1=CC=C(C=C1)N1C2CCCC2C2=CC(=CC=C12)C1=C2N=CC=NC2=C(C=C1)C1=CC=C(C=C(C#N)C(O)=O)C=C1 | JVHYLSKVLZVJCZ-UHFFFAOYSA-N | 442 | - | dichloromethane | indoline
10.1039/C5TC01195G | 645 | 16.72 | 0.72 | 7.75 | 0.6 M 1,2-dimethyl-3-propylimidazolium iodide (DMPII), 0.05 M I2, 0.1 M LiI, and 0.5 M TBP in acetonitrile | - | - | - | TiO2 film (12 um thick + 5 um scattering layer) | - | 40 hours | AM1.5G, 100 mW/cm2 | - | CC1=CC=C(S1)C1=NC2=C(C=CC(C3=CC=C4N(C5CCCC5C4=C3)C3=CC=C(C)C=C3)=C2N=C1C1=CC=C(C)S1)C1=CC=C(C=C(C#N)C(O)=O)C=C1 | FNYAEWFSUKUWLW-UHFFFAOYSA-N | 475 | - | dichloromethane | indoline
10.1039/C5TC01195G | 720 | 12.59 | 0.724 | 6.56 | 0.6 M 1,2-dimethyl-3-propylimidazolium iodide (DMPII), 0.05 M I2, 0.1 M LiI, and 0.5 M TBP in acetonitrile | - | - | - | TiO2 film (12 um thick + 5 um scattering layer) | - | 40 hours | AM1.5G, 100 mW/cm2 | - | CC1=CC=C(C=C1)N1C2CCCC2C2=CC(=CC=C12)C1=C2N=CC=NC2=C(C=C1)C1=CC=C(S1)C=C(C#N)C(O)=O | IETSJWYTLOYVHY-UHFFFAOYSA-N | 481 | - | dichloromethane | indoline
10.1039/C5TC01195G | 715 | 17.97 | 0.682 | 8.76 | 0.6 M 1,2-dimethyl-3-propylimidazolium iodide (DMPII), 0.05 M I2, 0.1 M LiI, and 0.5 M TBP in acetonitrile | - | - | - | TiO2 film (12 um thick + 5 um scattering layer) | - | 40 hours | AM1.5G, 100 mW/cm2 | - | CC1=CC=C(S1)C1=NC2=C(C=CC(C3=CC=C4N(C5CCCC5C4=C3)C3=CC=C(C)C=C3)=C2N=C1C1=CC=C(C)S1)C1=CC=C(S1)C=C(C#N)C(O)=O | XCNNQLXKJLNIAI-UHFFFAOYSA-N | 530 | - | dichloromethane | indoline
10.1016/j.jpowsour.2016.09.138 | 710 | 15.6 | 0.667 | 7.39 | 0.3 M 1,2-dimethyl-3-propylimidazolium iodide (DMPII), 0.1 M LiI, 0.05 M I2 and 0.5 M 4-tert-butylpyridine in acetonitrile | 0.16 | - | - | TiO2 film (12 um thick + 4 um scattering layer) | - | 12 hours | AM1.5G, 100 mW/cm2 | - | C(#N)/C(/C(=O)O)=C\C=1SC(=CC1)C1=CC=2C3=C(N(C2C=C1)CCCCCC)C1=CC=CC=C1C3(CC)CC | KWYDADUVSJGWEN-FCDQGJHFSA-N | 477 | - | dichloromethane | indoline
10.1016/j.jpowsour.2016.09.138 | 763 | 15.8 | 0.634 | 7.64 | 0.3 M 1,2-dimethyl-3-propylimidazolium iodide (DMPII), 0.1 M LiI, 0.05 M I2 and 0.5 M 4-tert-butylpyridine in acetonitrile | 0.16 | - | - | TiO2 film (12 um thick + 4 um scattering layer) | - | 12 hours | AM1.5G, 100 mW/cm2 | - | C(#N)/C(/C(=O)O)=C\C=1OC(=CC1)C1=CC=2C3=C(N(C2C=C1)CCCCCC)C1=CC=CC=C1C3(CC)CC | IUEZWNJNYBANMN-FCDQGJHFSA-N | 472 | - | dichloromethane | indoline
10.1016/j.jpowsour.2016.09.138 | 742 | 14.6 | 0.642 | 6.95 | 0.3 M 1,2-dimethyl-3-propylimidazolium iodide (DMPII), 0.1 M LiI, 0.05 M I2 and 0.5 M 4-tert-butylpyridine in acetonitrile | 0.16 | - | - | TiO2 film (12 um thick + 4 um scattering layer) | - | 12 hours | AM1.5G, 100 mW/cm2 | - | C(#N)/C(/C(=O)O)=C\C=1SC(=CC1)C1=CC=2C3=C(N(C2C=C1)CCCCCC)C1=CC=CC=C1C3(CCCCCC)CCCCCC | MYKCVTYZMFYLQT-TVKQRKNISA-N | 473 | - | dichloromethane | indoline
10.1016/j.jpowsour.2016.09.138 | 733 | 13.7 | 0.649 | 6.52 | 0.3 M 1,2-dimethyl-3-propylimidazolium iodide (DMPII), 0.1 M LiI, 0.05 M I2 and 0.5 M 4-tert-butylpyridine in acetonitrile | 0.16 | - | - | TiO2 film (12 um thick + 4 um scattering layer) | - | 12 hours | AM1.5G, 100 mW/cm2 | - | C(#N)/C(/C(=O)O)=C\C=1OC(=CC1)C1=CC=2C3=C(N(C2C=C1)CCCCCC)C1=CC=CC=C1C3(CCCCCC)CCCCCC | TVRJFSYTIPTJBQ-TVKQRKNISA-N | 470 | - | dichloromethane | indoline
10.1002/aenm.201402340 | 860 | 7.05 | 0.61 | 3.7 | 150 mM Spiro-OMeTAD, 200 mM t-BP and 20 mM LiTFSI in chlorobenzene | 0.13 | - | - | TiO2 film 2.5 um thick | - | - | AM 1.5G, 100mW/cm2 | solid state DSSC; dry box (oxygen atmosphere) in the dark (humidity below 15%) | C1(=CC=CC=C1)C(=CC1=CC=C(C=C1)N1C2C(C=3C=C(C=CC13)\C=C/1\C(N(C(S1)=S)CC(=O)O)=O)CCC2)C2=CC=CC=C2 | XGMCROHUTRXETK-VQNDASPWSA-N | - | - | - | indoline
10.1002/aenm.201402340 | 820 | 8.21 | 7.84 | 0.74 | 150 mM Spiro-OMeTAD, 200 mM t-BP and 20 mM LiTFSI in chlorobenzene | 0.13 | - | - | TiO2 film 2.5 um thick | - | - | AM 1.5G, 100mW/cm2 | solid state DSSC; Tetrachloroethane doping | C1(=CC=CC=C1)C(=CC1=CC=C(C=C1)N1C2C(C=3C=C(C=CC13)\C=C/1\C(N(C(S1)=S)CC(=O)O)=O)CCC2)C2=CC=CC=C2 | XGMCROHUTRXETK-VQNDASPWSA-N | - | - | - | indoline